{"text_format":"2","workbook":"xlsx","n_sheets":2,"sheets":["Curve","Data"],"not_rendered":{"charts":2,"images":1,"macros":0,"external_links":0,"defined_names":0,"comments":0,"pivot_tables":0},"unopened":[{"sheet":"Curve","index":0,"reason":"not_a_worksheet"}],"bounds":{"document_bytes":16777216,"sheet_cells":100000,"run_cost":"one","rows_first":2000,"rows_last":500,"rows_between":2000,"halvings":0,"cell_chars":16384,"cell_head_chars":4096},"cells_cut":0,"cells_raw":0,"read":"whole","date_system":"1900"}

{"sheet":"Data","index":1,"n_rows":190,"n_cols":2,"rows_kept":190,"cut":false,"hidden":false,"merged":[]}
["T (%)","R (%)"]
[350.95561349913402,16.0709510078336]
[354.019630654433,25.592310921065501]
[355.22289533819799,27.852566943523598]
[355.77922300185799,29.4161620414061]
[356.33369500286398,31.161474622884501]
[357.03105302822502,32.925165137461804]
[357.583576583443,34.861281076715997]
[358.13498674107001,36.906427506127699]
[358.543789223739,38.905938379901102]
[359.20863603940302,41.051194373081998]
[359.754646218706,43.625138679757903]
[360.30154711608299,46.111858594307698]
[360.84533050020201,48.903863881298797]
[361.42173643377799,51.303400640670503]
[361.97425998899598,53.239516579924597]
[362.52789694180802,55.066602029021197]
[362.93836952086502,56.902567167558203]
[363.60343901604699,59.026017062707602]
[364.60839168293001,61.491590670391801]
[365.72640987531901,64.0936173385644]
[366.848714648439,66.275876619630395]
[367.972411168549,68.321847787999403]
[369.20650105994298,70.765945193234998]
[370.30850488362898,73.0681105221758]
[371.42598493384799,75.722835260591197]
[372.44743444172502,78.441023661772306]
[373.68503153553502,80.541675023011607]
[376.41371454358199,82.336848965452504]
[380.43387513607001,80.956377334721793]
[383.572224835393,81.864308888864002]
[384.41618021041802,83.282942369348405]
[385.54349527270301,84.974564444705294]
[386.89705272575998,86.928189592023301]
[387.79571303582401,88.594041324093894]
[390.64484445579302,89.802692338716497]
[393.52303025102998,88.166166753036805]
[395.54347574867001,86.460908993585605]
[398.41028898278398,85.9380519859439]
[400.96989726453501,87.477276047637602]
[402.324512445305,89.327322229305906]
[403.36620723273597,90.997014495787795]
[405.20554005534899,93.016758965313997]
[408.06270384366297,93.438832872371293]
[410.31737108148599,91.214193005418593]
[411.24869105426001,89.681817026200505]
[412.40950082744899,88.093438522650601]
[413.801860186601,86.247351087977407]
[415.02013983218399,84.635431785455793]
[418.17964408576199,83.471784026604197]
[421.31269189178801,84.898908391020598]
[422.950870882711,87.001954244366004]
[423.85086726988499,88.5369693882474]
[425.20661440487402,90.276167904922204]
[426.447607361341,92.044276271180905]
[428.08808737395498,93.9219924448673]
[431.22961820925599,94.518408312845096]
[434.11008381861097,92.658629818747599]
[435.50331533921002,90.727135166784294]
[436.81452657050301,89.355220399102194]
[438.73973946074102,87.635287784470293]
[442.18863165425898,86.154306395209701]
[445.61496959369202,86.881971220855206]
[448.17266654290802,88.608364290652702]
[450.15859671518501,90.283051726086001]
[452.14471245372602,91.939567413159693]
[455.27662035269299,93.478318231784996]
[459.28310206047598,93.437364051561602]
[461.86857032678199,92.444225181143196]
[466.75479518934401,90.317353012053701]
[470.76843445307702,89.575488537960197]
[474.76807671850599,90.204293082990404]
[478.75992520078802,91.596311059123593]
[482.75161462627199,93.003904819564994]
[486.74934821011402,93.819618776293794]
[490.753921236309,93.965574007769106]
[494.76199351207998,93.768861984463399]
[498.76879333346,93.696756235623496]
[502.77384353005198,93.795984114174104]
[506.77666693145898,94.113272973039798]
[510.78044467365999,94.337107126056196]
[514.78803977903499,94.187122455675194]
[518.79913413398504,93.6944705305132]
[522.81118282972898,93.108363899501995]
[526.82132284388604,92.709166680189398]
[530.82589587008101,92.855121911664597]
[534.82410662432005,93.624108515468805]
[538.81834095858596,94.782489726978596]
[542.81321152004796,95.8785678012555]
[546.81333095587297,96.460644993361001]
[550.82108511804699,96.295084538671802]
[554.83249758659497,95.771281044893399]
[558.84120608956198,95.512265884354903]
[562.84275703657795,95.954161017686403]
[566.84446704039306,96.380480366709605]
[569.720054907914,94.998359258064298]
[570.882163644961,93.282778515997293]
[572.04614660128902,91.383663115498294]
[572.63634010838405,89.6309141377548]
[573.22428826366695,88.0980433151623]
[573.674175117495,86.074329102121496]
[574.26405316193802,84.352472096589196]
[574.70761220611598,82.948414502610504]
[575.15445577319099,81.222716962666993]
[575.41619699053297,78.942506184770195]
[576.08935717488703,76.537501406111502]
[576.80349039064004,73.856341034984098]
[576.81763054006296,72.471653809982996]
[577.41524051223098,69.992640622801005]
[577.71647641639197,68.515084125699303]
[578.02031024826795,66.783123151563302]
[578.42237048996105,64.772666159072998]
[578.48750424911498,63.064590541517603]
[579.08734720201005,60.366910649075102]
[579.82512774551697,58.172188645987397]
[579.70133030432896,56.284543531631499]
[580.25168273424197,53.763060870030699]
[580.93345319331002,50.514886967486802]
[581.35491129527895,48.472959769138498]
[581.51566735099198,46.741398335208501]
[582.251344810158,44.752622813529499]
[582.26953030416701,42.971791474289198]
[582.865383582356,40.664804171578098]
[583.46216469187198,38.266958127068897]
[583.76890572857303,36.250306428632598]
[584.07026534357703,34.760635432624497]
[584.55073351794204,32.544341923919802]
[585.14818266601401,30.081077585316098]
[585.74540913456701,27.639619344743899]
[586.45636916718104,25.2691958705656]
[587.16847971064101,22.786107556557798]
[587.64538501271102,20.918711616357399]
[588.52478354442599,18.866541160159102]
[589.40529547373399,16.7053402138034]
[590.22483032823197,14.911126110415699]
[591.15852554920298,13.1461517521948]
[592.32202603324004,11.294282897430801]
[593.71421838275296,9.4645500362812598]
[594.990617382658,7.76548881552932]
[597.23851145179503,6.2041177637017704]
[599.83055671673696,4.5669202121383199]
[603.27833551266201,3.1949693130352399]
[607.29515591237396,2.1415891527772501]
[611.095291909455,1.2912934988351501]
[615.31798084947002,1.09398216522049]
[619.32668935243703,0.83496700468192797]
[623.33412540101301,0.70055811860913697]
[627.34172050638699,0.55057344822813503]
[631.34820221416999,0.50961926800468405]
[635.35516109234902,0.42193773485658398]
[639.36169581906404,0.37579162653041398]
[643.36796545111395,0.35560515871793502]
[647.37476527249396,0.28349940987803202]
[651.38143254654096,0.22437348129500301]
[655.38788774485704,0.18601526512296099]
[659.39344162131204,0.235919826697468]
[663.40016191429299,0.17160197001172101]
[667.40598088541299,0.19554689107252399]
[671.411693818667,0.22987566833884801]
[675.41753929925301,0.25122462534829898]
[679.42388845970299,0.22325026538172199]
[683.430396676952,0.179700121106904]
[687.43592404393996,0.23220064673282001]
[691.44176952452699,0.25354960374225699]
[695.44825123230896,0.21259542351883401]
[703.45994219348199,0.25529333753775002]
[707.465787674068,0.27664229454718697]
[711.47179221145404,0.28241546724842598]
[715.47827391923602,0.24146128702498901]
[719.483801286225,0.293961812650891]
[723.48980582361003,0.29973498535211701]
[727.49501507700097,0.38338707959446999]
[731.50133772798404,0.35800868367927302]
[735.50718320857095,0.37935764068872402]
[739.51302868915695,0.40070659769817402]
[743.51919228334202,0.39090398609118798]
[747.52519682072705,0.39667715879242799]
[751.53120135811196,0.402450331493653]
[755.537205895498,0.40822350419489301]
[759.54201750689106,0.53081505920779604]
[763.54794251587703,0.54437612406313396]
[767.55320478820101,0.62283629020275499]
[771.55836102265903,0.71168031254785502]
[775.563199143519,0.83167590350937803]
[779.56753358451601,1.00099481144697]
[783.37989825121201,1.2882993909612199]
[787.568223117098,2.1210178067847001]
[791.56722915533101,2.8121254890477698]
[795.56241783039002,3.8770519947082498]
[798.92226472598395,4.8889697784519504]