{"text_format":"2","workbook":"xlsx","n_sheets":2,"sheets":["NIR+ Curve","NIR+"],"not_rendered":{"charts":2,"images":2,"macros":0,"external_links":1,"defined_names":0,"comments":0,"pivot_tables":0},"unopened":[{"sheet":"NIR+ Curve","index":0,"reason":"not_a_worksheet"}],"bounds":{"document_bytes":16777216,"sheet_cells":100000,"run_cost":"one","rows_first":2000,"rows_last":500,"rows_between":2000,"halvings":0,"cell_chars":16384,"cell_head_chars":4096},"cells_cut":0,"cells_raw":0,"read":"whole","date_system":"1900"}

{"sheet":"NIR+","index":1,"n_rows":602,"n_cols":5,"rows_kept":602,"cut":false,"hidden":false,"merged":[[3,0,3,1],[4,0,4,1],[5,0,5,1],[6,0,6,1],[7,0,12,1],[13,0,14,1]]}
[null,null,"λ (nm)","R, 8°","R, 30°"]
[null,null,550,7.5648999999999997,0.72892999999999997]
[null,null,551,6.9639600000000002,0.62719999999999998]
["Theoretical Coating Data",null,552,6.3945299999999996,0.53915999999999997]
["NIR+ Coating",null,553,5.8563700000000001,0.46366000000000002]
["Coating Specification: \n",null,554,5.3491200000000001,0.39962999999999999]
["Ravg ≤0.5% @ 600 - 1050nm\n",null,555,4.8723000000000001,0.34603]
["This data represents the theoretical performance of the coating per surface and is for reference only. \nVariations in performance may occur, however the coating will achieve the minimum performance specification listed above within the specified wavelength range. For more information please contact our Product and Application Support.\n",null,556,4.4254100000000003,0.30186000000000002]
[null,null,557,4.0076900000000002,0.26618000000000003]
[null,null,558,3.61835,0.23808000000000001]
[null,null,559,3.2565599999999999,0.21673000000000001]
[null,null,560,2.9213900000000002,0.20132]
[null,null,561,2.6119300000000001,0.19112000000000001]
["Not what you're looking for? Click here for a full list of our standard AR coatings.",null,562,2.32708,0.18543999999999999]
[null,null,563,2.0657899999999998,0.18364]
[null,null,564,1.82697,0.18511]
[null,null,565,1.6094999999999999,0.18931999999999999]
[null,null,566,1.4122600000000001,0.19577]
[null,null,567,1.23414,0.20399999999999999]
[null,null,568,1.0740099999999999,0.21360000000000001]
[null,null,569,0.93139000000000005,0.22419]
[null,null,570,0.80462999999999996,0.23541999999999999]
[null,null,571,0.69242999999999999,0.24698999999999999]
[null,null,572,0.59372999999999998,0.25866]
[null,null,573,0.50753000000000004,0.2702]
[null,null,574,0.43285000000000001,0.28139999999999998]
[null,null,575,0.36876999999999999,0.29210999999999998]
[null,null,576,0.31439,0.30214999999999997]
[null,null,577,0.26884000000000002,0.31142999999999998]
[null,null,578,0.23128000000000001,0.31985000000000002]
[null,null,579,0.20094999999999999,0.32732]
[null,null,580,0.17710000000000001,0.33379999999999999]
[null,null,581,0.15903999999999999,0.33923999999999999]
[null,null,582,0.14610999999999999,0.34361000000000003]
[null,null,583,0.13769999999999999,0.34691]
[null,null,584,0.13322999999999999,0.34913]
[null,null,585,0.13217999999999999,0.35028999999999999]
[null,null,586,0.13403999999999999,0.35042000000000001]
[null,null,587,0.13835,0.34954000000000002]
[null,null,588,0.14471000000000001,0.34770000000000001]
[null,null,589,0.15271999999999999,0.34494999999999998]
[null,null,590,0.16200999999999999,0.34134999999999999]
[null,null,591,0.17227000000000001,0.33692]
[null,null,592,0.18321999999999999,0.33176]
[null,null,593,0.1946,0.32590999999999998]
[null,null,594,0.20619999999999999,0.31944]
[null,null,595,0.21781,0.31241999999999998]
[null,null,596,0.22924,0.3049]
[null,null,597,0.24035999999999999,0.29696]
[null,null,598,0.25102000000000002,0.28866999999999998]
[null,null,599,0.26112999999999997,0.28010000000000002]
[null,null,600,0.27059,0.27129999999999999]
[null,null,601,0.27932000000000001,0.26234000000000002]
[null,null,602,0.28727000000000003,0.25329000000000002]
[null,null,603,0.29438999999999999,0.24418999999999999]
[null,null,604,0.30064999999999997,0.23511000000000001]
[null,null,605,0.30603000000000002,0.2261]
[null,null,606,0.31051000000000001,0.21718999999999999]
[null,null,607,0.31411,0.20843999999999999]
[null,null,608,0.31684000000000001,0.19989999999999999]
[null,null,609,0.31868999999999997,0.19162000000000001]
[null,null,610,0.31970999999999999,0.18361]
[null,null,611,0.31995000000000001,0.17591999999999999]
[null,null,612,0.31942999999999999,0.16855999999999999]
[null,null,613,0.31819999999999998,0.16156000000000001]
[null,null,614,0.31630000000000003,0.15495]
[null,null,615,0.31379000000000001,0.14873]
[null,null,616,0.31069999999999998,0.14293]
[null,null,617,0.30708999999999997,0.13755999999999999]
[null,null,618,0.30302000000000001,0.13263]
[null,null,619,0.29854999999999998,0.12814]
[null,null,620,0.29371999999999998,0.1241]
[null,null,621,0.28860000000000002,0.1205]
[null,null,622,0.28323999999999999,0.11735]
[null,null,623,0.27767999999999998,0.11464000000000001]
[null,null,624,0.27198,0.11235000000000001]
[null,null,625,0.26618999999999998,0.1105]
[null,null,626,0.26035999999999998,0.10904999999999999]
[null,null,627,0.25452999999999998,0.108]
[null,null,628,0.24875,0.10732999999999999]
[null,null,629,0.24303,0.107]
[null,null,630,0.23744000000000001,0.10702]
[null,null,631,0.23200000000000001,0.10736999999999999]
[null,null,632,0.22675999999999999,0.10802]
[null,null,633,0.22173999999999999,0.10896]
[null,null,634,0.21697,0.11018]
[null,null,635,0.21248,0.11162999999999999]
[null,null,636,0.20829,0.11330999999999999]
[null,null,637,0.20441000000000001,0.11519]
[null,null,638,0.20086999999999999,0.11724999999999999]
[null,null,639,0.19767999999999999,0.11947000000000001]
[null,null,640,0.19484000000000001,0.12182]
[null,null,641,0.19237000000000001,0.12428]
[null,null,642,0.19026999999999999,0.12684000000000001]
[null,null,643,0.18854000000000001,0.12945999999999999]
[null,null,644,0.18720000000000001,0.13213]
[null,null,645,0.18623000000000001,0.13483000000000001]
[null,null,646,0.18562999999999999,0.13754]
[null,null,647,0.18540000000000001,0.14024]
[null,null,648,0.18551999999999999,0.14288999999999999]
[null,null,649,0.18595999999999999,0.14546999999999999]
[null,null,650,0.18673000000000001,0.14799000000000001]
[null,null,651,0.18784000000000001,0.15043000000000001]
[null,null,652,0.18926000000000001,0.15276999999999999]
[null,null,653,0.19098000000000001,0.15501000000000001]
[null,null,654,0.19298000000000001,0.15712999999999999]
[null,null,655,0.19525000000000001,0.15912000000000001]
[null,null,656,0.19775999999999999,0.16098000000000001]
[null,null,657,0.20050999999999999,0.16267999999999999]
[null,null,658,0.20347000000000001,0.16422]
[null,null,659,0.20662,0.1656]
[null,null,660,0.20995,0.1668]
[null,null,661,0.21343000000000001,0.16783000000000001]
[null,null,662,0.21704000000000001,0.16868]
[null,null,663,0.22076999999999999,0.16933999999999999]
[null,null,664,0.22458,0.16980999999999999]
[null,null,665,0.22847000000000001,0.1701]
[null,null,666,0.23241000000000001,0.17019999999999999]
[null,null,667,0.23638000000000001,0.17011000000000001]
[null,null,668,0.24034,0.16982]
[null,null,669,0.24426,0.16933999999999999]
[null,null,670,0.24817,0.16866999999999999]
[null,null,671,0.25202000000000002,0.16782]
[null,null,672,0.25581999999999999,0.1668]
[null,null,673,0.25953999999999999,0.16561999999999999]
[null,null,674,0.26317000000000002,0.16428000000000001]
[null,null,675,0.26667999999999997,0.16278000000000001]
[null,null,676,0.27007999999999999,0.16113]
[null,null,677,0.27333000000000002,0.15934999999999999]
[null,null,678,0.27644000000000002,0.15744]
[null,null,679,0.27939000000000003,0.15540000000000001]
[null,null,680,0.28216000000000002,0.15325]
[null,null,681,0.28473999999999999,0.151]
[null,null,682,0.28714000000000001,0.14865]
[null,null,683,0.28932999999999998,0.14621999999999999]
[null,null,684,0.29132000000000002,0.14371]
[null,null,685,0.29308000000000001,0.14113000000000001]
[null,null,686,0.29463,0.13850000000000001]
[null,null,687,0.29593999999999998,0.13583000000000001]
[null,null,688,0.29699999999999999,0.1331]
[null,null,689,0.29781999999999997,0.13034999999999999]
[null,null,690,0.2984,0.12758]
[null,null,691,0.29874000000000001,0.12481]
[null,null,692,0.29885,0.12205000000000001]
[null,null,693,0.29870999999999998,0.1193]
[null,null,694,0.29833999999999999,0.11658]
[null,null,695,0.29774,0.1139]
[null,null,696,0.2969,0.11126999999999999]
[null,null,697,0.29582999999999998,0.1087]
[null,null,698,0.29454000000000002,0.10619000000000001]
[null,null,699,0.29303000000000001,0.10375]
[null,null,700,0.29128999999999999,0.10138999999999999]
[null,null,701,0.28933999999999999,9.9129999999999996E-2]
[null,null,702,0.28719,9.6960000000000005E-2]
[null,null,703,0.28483999999999998,9.4899999999999998E-2]
[null,null,704,0.28228999999999999,9.2950000000000005E-2]
[null,null,705,0.27955999999999998,9.1130000000000003E-2]
[null,null,706,0.27666000000000002,8.9419999999999999E-2]
[null,null,707,0.27357999999999999,8.7849999999999998E-2]
[null,null,708,0.27032,8.6400000000000005E-2]
[null,null,709,0.26690000000000003,8.5089999999999999E-2]
[null,null,710,0.26334000000000002,8.3930000000000005E-2]
[null,null,711,0.25964999999999999,8.2909999999999998E-2]
[null,null,712,0.25583,8.2049999999999998E-2]
[null,null,713,0.25189,8.1350000000000006E-2]
[null,null,714,0.24784999999999999,8.0799999999999997E-2]
[null,null,715,0.24371999999999999,8.0420000000000005E-2]
[null,null,716,0.23949999999999999,8.0210000000000004E-2]
[null,null,717,0.23519999999999999,8.0159999999999995E-2]
[null,null,718,0.23083999999999999,8.0269999999999994E-2]
[null,null,719,0.22642000000000001,8.0549999999999997E-2]
[null,null,720,0.22195000000000001,8.1000000000000003E-2]
[null,null,721,0.21745,8.1619999999999998E-2]
[null,null,722,0.21292,8.2400000000000001E-2]
[null,null,723,0.20838000000000001,8.3339999999999997E-2]
[null,null,724,0.20383000000000001,8.4449999999999997E-2]
[null,null,725,0.19928000000000001,8.5720000000000005E-2]
[null,null,726,0.19472999999999999,8.7150000000000005E-2]
[null,null,727,0.19020999999999999,8.8730000000000003E-2]
[null,null,728,0.18568000000000001,9.0459999999999999E-2]
[null,null,729,0.18118999999999999,9.2329999999999995E-2]
[null,null,730,0.17674999999999999,9.4350000000000003E-2]
[null,null,731,0.17235,9.6509999999999999E-2]
[null,null,732,0.16802,9.8809999999999995E-2]
[null,null,733,0.16375000000000001,0.10124]
[null,null,734,0.15955,0.1038]
[null,null,735,0.15543000000000001,0.10648000000000001]
[null,null,736,0.15140000000000001,0.10929]
[null,null,737,0.14746000000000001,0.11219999999999999]
[null,null,738,0.14362,0.11523]
[null,null,739,0.13988,0.11835]
[null,null,740,0.13625000000000001,0.12157]
[null,null,741,0.13272999999999999,0.12488]
[null,null,742,0.12933,0.12827]
[null,null,743,0.12605,0.13173000000000001]
[null,null,744,0.12289,0.13527]
[null,null,745,0.11985,0.13886000000000001]
[null,null,746,0.11695,0.14252000000000001]
[null,null,747,0.11416999999999999,0.14621999999999999]
[null,null,748,0.1115,0.14996000000000001]
[null,null,749,0.10897,0.15373999999999999]
[null,null,750,0.10657,0.15755]
[null,null,751,0.10431,0.16138]
[null,null,752,0.10219,0.16522000000000001]
[null,null,753,0.1002,0.16908000000000001]
[null,null,754,9.8360000000000003E-2,0.17294000000000001]
[null,null,755,9.665E-2,0.17679]
[null,null,756,9.5079999999999998E-2,0.18063000000000001]
[null,null,757,9.3649999999999997E-2,0.18446000000000001]
[null,null,758,9.2350000000000002E-2,0.18826000000000001]
[null,null,759,9.1179999999999997E-2,0.19203000000000001]
[null,null,760,9.0149999999999994E-2,0.19577]
[null,null,761,8.9249999999999996E-2,0.19946]
[null,null,762,8.8469999999999993E-2,0.20311000000000001]
[null,null,763,8.7819999999999995E-2,0.20669999999999999]
[null,null,764,8.7300000000000003E-2,0.21023]
[null,null,765,8.6889999999999995E-2,0.2137]
[null,null,766,8.659E-2,0.21709000000000001]
[null,null,767,8.6410000000000001E-2,0.22040999999999999]
[null,null,768,8.6309999999999998E-2,0.22366]
[null,null,769,8.6319999999999994E-2,0.22681999999999999]
[null,null,770,8.6430000000000007E-2,0.22989999999999999]
[null,null,771,8.6639999999999995E-2,0.23288]
[null,null,772,8.6940000000000003E-2,0.23576]
[null,null,773,8.7330000000000005E-2,0.23855000000000001]
[null,null,774,8.7809999999999999E-2,0.24123]
[null,null,775,8.8370000000000004E-2,0.24379999999999999]
[null,null,776,8.8999999999999996E-2,0.24625]
[null,null,777,8.9700000000000002E-2,0.24859000000000001]
[null,null,778,9.0480000000000005E-2,0.25081999999999999]
[null,null,779,9.1310000000000002E-2,0.25291999999999998]
[null,null,780,9.2200000000000004E-2,0.25490000000000002]
[null,null,781,9.3140000000000001E-2,0.25675999999999999]
[null,null,782,9.4130000000000005E-2,0.25849]
[null,null,783,9.5159999999999995E-2,0.26008999999999999]
[null,null,784,9.6229999999999996E-2,0.26156000000000001]
[null,null,785,9.733E-2,0.26290000000000002]
[null,null,786,9.8460000000000006E-2,0.26411000000000001]
[null,null,787,9.9599999999999994E-2,0.26519999999999999]
[null,null,788,0.10075000000000001,0.26616000000000001]
[null,null,789,0.10192,0.26699000000000001]
[null,null,790,0.10309,0.26768999999999998]
[null,null,791,0.10427,0.26824999999999999]
[null,null,792,0.10545,0.26867999999999997]
[null,null,793,0.10663,0.26898]
[null,null,794,0.10780000000000001,0.26915]
[null,null,795,0.10895000000000001,0.26917999999999997]
[null,null,796,0.11008999999999999,0.26909]
[null,null,797,0.11119999999999999,0.26887]
[null,null,798,0.11229,0.26851999999999998]
[null,null,799,0.11335000000000001,0.26805000000000001]
[null,null,800,0.11438,0.26745000000000002]
[null,null,801,0.11537,0.26673999999999998]
[null,null,802,0.11633,0.26590000000000003]
[null,null,803,0.11723,0.26495000000000002]
[null,null,804,0.1181,0.26389000000000001]
[null,null,805,0.11891,0.26272000000000001]
[null,null,806,0.11967,0.26143]
[null,null,807,0.12037,0.26006000000000001]
[null,null,808,0.12101000000000001,0.25858999999999999]
[null,null,809,0.12159,0.25702000000000003]
[null,null,810,0.12212000000000001,0.25535999999999998]
[null,null,811,0.12257,0.25361]
[null,null,812,0.12296,0.25176999999999999]
[null,null,813,0.12329,0.24984000000000001]
[null,null,814,0.12354,0.24784]
[null,null,815,0.12372,0.24575]
[null,null,816,0.12383,0.24359]
[null,null,817,0.12386999999999999,0.24137]
[null,null,818,0.12384000000000001,0.23907999999999999]
[null,null,819,0.12373000000000001,0.23673]
[null,null,820,0.12354,0.23432]
[null,null,821,0.12328,0.23186000000000001]
[null,null,822,0.12293999999999999,0.22935]
[null,null,823,0.12252,0.2268]
[null,null,824,0.12203,0.22420999999999999]
[null,null,825,0.12146,0.22158]
[null,null,826,0.12081,0.21893000000000001]
[null,null,827,0.12009,0.21626000000000001]
[null,null,828,0.11928999999999999,0.21357999999999999]
[null,null,829,0.11842999999999999,0.21088000000000001]
[null,null,830,0.11748,0.20816999999999999]
[null,null,831,0.11647,0.20544999999999999]
[null,null,832,0.11538,0.20272999999999999]
[null,null,833,0.11423,0.2]
[null,null,834,0.113,0.19728000000000001]
[null,null,835,0.11171,0.19456999999999999]
[null,null,836,0.11035,0.19187000000000001]
[null,null,837,0.10893,0.18919]
[null,null,838,0.10745,0.18653]
[null,null,839,0.10589999999999999,0.18389]
[null,null,840,0.1043,0.18129000000000001]
[null,null,841,0.10264,0.17871999999999999]
[null,null,842,0.10093000000000001,0.17618]
[null,null,843,9.9169999999999994E-2,0.17369000000000001]
[null,null,844,9.7360000000000002E-2,0.17124]
[null,null,845,9.5500000000000002E-2,0.16883999999999999]
[null,null,846,9.3600000000000003E-2,0.16649]
[null,null,847,9.1660000000000005E-2,0.16420999999999999]
[null,null,848,8.9679999999999996E-2,0.16199]
[null,null,849,8.7669999999999998E-2,0.15983]
[null,null,850,8.5629999999999998E-2,0.15773999999999999]
[null,null,851,8.3549999999999999E-2,0.15570999999999999]
[null,null,852,8.1449999999999995E-2,0.15376000000000001]
[null,null,853,7.9320000000000002E-2,0.15187999999999999]
[null,null,854,7.7170000000000002E-2,0.15007999999999999]
[null,null,855,7.5009999999999993E-2,0.14835000000000001]
[null,null,856,7.2830000000000006E-2,0.14671000000000001]
[null,null,857,7.0629999999999998E-2,0.14515]
[null,null,858,6.8430000000000005E-2,0.14368]
[null,null,859,6.6220000000000001E-2,0.14230000000000001]
[null,null,860,6.4009999999999997E-2,0.14101]
[null,null,861,6.1800000000000001E-2,0.13982]
[null,null,862,5.9589999999999997E-2,0.13872000000000001]
[null,null,863,5.7389999999999997E-2,0.13771]
[null,null,864,5.5199999999999999E-2,0.13680999999999999]
[null,null,865,5.3019999999999998E-2,0.13600000000000001]
[null,null,866,5.0860000000000002E-2,0.1353]
[null,null,867,4.8719999999999999E-2,0.13469999999999999]
[null,null,868,4.6609999999999999E-2,0.13420000000000001]
[null,null,869,4.4519999999999997E-2,0.13381000000000001]
[null,null,870,4.2450000000000002E-2,0.13352]
[null,null,871,4.0419999999999998E-2,0.13333999999999999]
[null,null,872,3.8420000000000003E-2,0.13327]
[null,null,873,3.6459999999999999E-2,0.1333]
[null,null,874,3.4540000000000001E-2,0.13344]
[null,null,875,3.2660000000000002E-2,0.13367999999999999]
[null,null,876,3.083E-2,0.13403000000000001]
[null,null,877,2.904E-2,0.13449]
[null,null,878,2.7310000000000001E-2,0.13505]
[null,null,879,2.563E-2,0.13572999999999999]
[null,null,880,2.4E-2,0.13650000000000001]
[null,null,881,2.2429999999999999E-2,0.13739000000000001]
[null,null,882,2.0920000000000001E-2,0.13836999999999999]
[null,null,883,1.9480000000000001E-2,0.13947000000000001]
[null,null,884,1.8100000000000002E-2,0.14066000000000001]
[null,null,885,1.6789999999999999E-2,0.14196]
[null,null,886,1.554E-2,0.14335000000000001]
[null,null,887,1.438E-2,0.14485000000000001]
[null,null,888,1.328E-2,0.14643999999999999]
[null,null,889,1.226E-2,0.14813000000000001]
[null,null,890,1.132E-2,0.14992]
[null,null,891,1.0449999999999999E-2,0.15179000000000001]
[null,null,892,9.6600000000000002E-3,0.15376000000000001]
[null,null,893,8.9599999999999992E-3,0.15581999999999999]
[null,null,894,8.3400000000000002E-3,0.15797]
[null,null,895,7.7999999999999996E-3,0.16020000000000001]
[null,null,896,7.3499999999999998E-3,0.16252]
[null,null,897,6.9800000000000001E-3,0.16491]
[null,null,898,6.7000000000000002E-3,0.16739000000000001]
[null,null,899,6.5100000000000002E-3,0.16994000000000001]
[null,null,900,6.4099999999999999E-3,0.17257]
[null,null,901,6.4000000000000003E-3,0.17527000000000001]
[null,null,902,6.4799999999999996E-3,0.17804]
[null,null,903,6.6600000000000001E-3,0.18088000000000001]
[null,null,904,6.9199999999999999E-3,0.18378]
[null,null,905,7.28E-3,0.18673999999999999]
[null,null,906,7.7299999999999999E-3,0.18976000000000001]
[null,null,907,8.2699999999999996E-3,0.19283]
[null,null,908,8.8999999999999999E-3,0.19595000000000001]
[null,null,909,9.6299999999999997E-3,0.19911999999999999]
[null,null,910,1.0449999999999999E-2,0.20233999999999999]
[null,null,911,1.136E-2,0.2056]
[null,null,912,1.2359999999999999E-2,0.20891000000000001]
[null,null,913,1.346E-2,0.21224999999999999]
[null,null,914,1.465E-2,0.21562000000000001]
[null,null,915,1.593E-2,0.21903]
[null,null,916,1.729E-2,0.22245999999999999]
[null,null,917,1.8749999999999999E-2,0.22592000000000001]
[null,null,918,2.0299999999999999E-2,0.22939999999999999]
[null,null,919,2.1930000000000002E-2,0.23289000000000001]
[null,null,920,2.3650000000000001E-2,0.2364]
[null,null,921,2.546E-2,0.23991999999999999]
[null,null,922,2.7349999999999999E-2,0.24346000000000001]
[null,null,923,2.9329999999999998E-2,0.24698999999999999]
[null,null,924,3.1390000000000001E-2,0.25052999999999997]
[null,null,925,3.3529999999999997E-2,0.25407000000000002]
[null,null,926,3.5740000000000001E-2,0.25758999999999999]
[null,null,927,3.8030000000000001E-2,0.26111000000000001]
[null,null,928,4.0399999999999998E-2,0.26461000000000001]
[null,null,929,4.2840000000000003E-2,0.26808999999999999]
[null,null,930,4.5359999999999998E-2,0.27156000000000002]
[null,null,931,4.795E-2,0.27500999999999998]
[null,null,932,5.0599999999999999E-2,0.27844000000000002]
[null,null,933,5.3319999999999999E-2,0.28183000000000002]
[null,null,934,5.611E-2,0.28520000000000001]
[null,null,935,5.8970000000000002E-2,0.28853000000000001]
[null,null,936,6.1879999999999998E-2,0.29182999999999998]
[null,null,937,6.4850000000000005E-2,0.29508000000000001]
[null,null,938,6.7879999999999996E-2,0.29830000000000001]
[null,null,939,7.0959999999999995E-2,0.30146000000000001]
[null,null,940,7.4099999999999999E-2,0.30458000000000002]
[null,null,941,7.7280000000000001E-2,0.30763000000000001]
[null,null,942,8.0509999999999998E-2,0.31064000000000003]
[null,null,943,8.3779999999999993E-2,0.31358000000000003]
[null,null,944,8.7099999999999997E-2,0.31646000000000002]
[null,null,945,9.0459999999999999E-2,0.31928000000000001]
[null,null,946,9.3850000000000003E-2,0.32202999999999998]
[null,null,947,9.7280000000000005E-2,0.32472000000000001]
[null,null,948,0.10074,0.32734000000000002]
[null,null,949,0.10423,0.32988000000000001]
[null,null,950,0.10774,0.33234999999999998]
[null,null,951,0.11129,0.33473999999999998]
[null,null,952,0.11484999999999999,0.33705000000000002]
[null,null,953,0.11842999999999999,0.33927000000000002]
[null,null,954,0.12203,0.34142]
[null,null,955,0.12564,0.34347]
[null,null,956,0.12926000000000001,0.34544000000000002]
[null,null,957,0.13289000000000001,0.34732000000000002]
[null,null,958,0.13653000000000001,0.34910000000000002]
[null,null,959,0.14016999999999999,0.35078999999999999]
[null,null,960,0.14380999999999999,0.35238999999999998]
[null,null,961,0.14743999999999999,0.35388999999999998]
[null,null,962,0.15107000000000001,0.35528999999999999]
[null,null,963,0.15468999999999999,0.35659000000000002]
[null,null,964,0.1583,0.35779]
[null,null,965,0.16189999999999999,0.35887999999999998]
[null,null,966,0.16547999999999999,0.35988999999999999]
[null,null,967,0.16905000000000001,0.36079]
[null,null,968,0.17258999999999999,0.36158000000000001]
[null,null,969,0.17610999999999999,0.36226999999999998]
[null,null,970,0.17960000000000001,0.36286000000000002]
[null,null,971,0.18306,0.36331999999999998]
[null,null,972,0.18648000000000001,0.36368]
[null,null,973,0.18987000000000001,0.36392000000000002]
[null,null,974,0.19322,0.36405999999999999]
[null,null,975,0.19653000000000001,0.36409000000000002]
[null,null,976,0.19980000000000001,0.36401]
[null,null,977,0.20302999999999999,0.36381000000000002]
[null,null,978,0.20619999999999999,0.36351]
[null,null,979,0.20932999999999999,0.36309999999999998]
[null,null,980,0.21240999999999999,0.36258000000000001]
[null,null,981,0.21543999999999999,0.36197000000000001]
[null,null,982,0.21840999999999999,0.36125000000000002]
[null,null,983,0.22131999999999999,0.36042000000000002]
[null,null,984,0.22417999999999999,0.35948000000000002]
[null,null,985,0.22697000000000001,0.35843000000000003]
[null,null,986,0.22969000000000001,0.35726999999999998]
[null,null,987,0.23233999999999999,0.35600999999999999]
[null,null,988,0.23491999999999999,0.35464000000000001]
[null,null,989,0.23743,0.35315999999999997]
[null,null,990,0.23987,0.35159000000000001]
[null,null,991,0.24224000000000001,0.34993000000000002]
[null,null,992,0.24454000000000001,0.34816999999999998]
[null,null,993,0.24676000000000001,0.34632000000000002]
[null,null,994,0.24890000000000001,0.34436]
[null,null,995,0.25096000000000002,0.34232000000000001]
[null,null,996,0.25292999999999999,0.34016999999999997]
[null,null,997,0.25481999999999999,0.33792]
[null,null,998,0.25662000000000001,0.33559]
[null,null,999,0.25834000000000001,0.33317000000000002]
[null,null,1000,0.25996000000000002,0.33067000000000002]
[null,null,1001,0.26151000000000002,0.3281]
[null,null,1002,0.26296999999999998,0.32545000000000002]
[null,null,1003,0.26434000000000002,0.32272000000000001]
[null,null,1004,0.26562000000000002,0.31991999999999998]
[null,null,1005,0.26680999999999999,0.31705]
[null,null,1006,0.26790000000000003,0.31411]
[null,null,1007,0.26889999999999997,0.31111]
[null,null,1008,0.26980999999999999,0.30803999999999998]
[null,null,1009,0.27062000000000003,0.30491000000000001]
[null,null,1010,0.27134000000000003,0.30173]
[null,null,1011,0.27195999999999998,0.29848999999999998]
[null,null,1012,0.27248,0.29520000000000002]
[null,null,1013,0.27290999999999999,0.29186000000000001]
[null,null,1014,0.27323999999999998,0.28847]
[null,null,1015,0.27348,0.28505000000000003]
[null,null,1016,0.27361999999999997,0.28159000000000001]
[null,null,1017,0.27366000000000001,0.27809]
[null,null,1018,0.27361000000000002,0.27456000000000003]
[null,null,1019,0.27345999999999998,0.27100999999999997]
[null,null,1020,0.27321000000000001,0.26744000000000001]
[null,null,1021,0.27287,0.26384000000000002]
[null,null,1022,0.27243000000000001,0.26023000000000002]
[null,null,1023,0.27189999999999998,0.25661]
[null,null,1024,0.27127000000000001,0.25298999999999999]
[null,null,1025,0.27055000000000001,0.24936]
[null,null,1026,0.26973999999999998,0.24575]
[null,null,1027,0.26884000000000002,0.24213000000000001]
[null,null,1028,0.26784999999999998,0.23852999999999999]
[null,null,1029,0.26676,0.23494999999999999]
[null,null,1030,0.26558999999999999,0.23138]
[null,null,1031,0.26433000000000001,0.22783999999999999]
[null,null,1032,0.26299,0.22433]
[null,null,1033,0.26155,0.22084999999999999]
[null,null,1034,0.26003999999999999,0.21742]
[null,null,1035,0.25844,0.21401999999999999]
[null,null,1036,0.25675999999999999,0.21068000000000001]
[null,null,1037,0.255,0.20738999999999999]
[null,null,1038,0.25317000000000001,0.20415]
[null,null,1039,0.25125999999999998,0.20097999999999999]
[null,null,1040,0.24926999999999999,0.19788]
[null,null,1041,0.24721000000000001,0.19486000000000001]
[null,null,1042,0.24507999999999999,0.19191]
[null,null,1043,0.24288999999999999,0.18905]
[null,null,1044,0.24062,0.18628]
[null,null,1045,0.23830000000000001,0.18361]
[null,null,1046,0.23591999999999999,0.18104000000000001]
[null,null,1047,0.23347000000000001,0.17857000000000001]
[null,null,1048,0.23097000000000001,0.17621999999999999]
[null,null,1049,0.22842000000000001,0.17398]
[null,null,1050,0.22581000000000001,0.17186999999999999]
[null,null,1051,0.22316,0.16988]
[null,null,1052,0.22045999999999999,0.16803000000000001]
[null,null,1053,0.21770999999999999,0.16632]
[null,null,1054,0.21493000000000001,0.16475000000000001]
[null,null,1055,0.21210000000000001,0.16334000000000001]
[null,null,1056,0.20926,0.16209000000000001]
[null,null,1057,0.20638000000000001,0.161]
[null,null,1058,0.20347000000000001,0.16006999999999999]
[null,null,1059,0.20054,0.15931999999999999]
[null,null,1060,0.19758999999999999,0.15875]
[null,null,1061,0.1946,0.15836]
[null,null,1062,0.19159999999999999,0.15816]
[null,null,1063,0.18858,0.15815000000000001]
[null,null,1064,0.18556,0.15834000000000001]
[null,null,1065,0.18253,0.15875]
[null,null,1066,0.17952000000000001,0.15937999999999999]
[null,null,1067,0.17649999999999999,0.16022]
[null,null,1068,0.17349999999999999,0.16128999999999999]
[null,null,1069,0.17050000000000001,0.16259000000000001]
[null,null,1070,0.16750999999999999,0.16413]
[null,null,1071,0.16453000000000001,0.16591]
[null,null,1072,0.16156999999999999,0.16793]
[null,null,1073,0.15862999999999999,0.17021]
[null,null,1074,0.15572,0.17274999999999999]
[null,null,1075,0.15285000000000001,0.17555000000000001]
[null,null,1076,0.15001999999999999,0.17863000000000001]
[null,null,1077,0.14723,0.18199000000000001]
[null,null,1078,0.14449000000000001,0.18562999999999999]
[null,null,1079,0.14180000000000001,0.18956000000000001]
[null,null,1080,0.13916000000000001,0.19378000000000001]
[null,null,1081,0.13655999999999999,0.1983]
[null,null,1082,0.13403000000000001,0.20313000000000001]
[null,null,1083,0.13156000000000001,0.20827000000000001]
[null,null,1084,0.12916,0.21371999999999999]
[null,null,1085,0.12684999999999999,0.2195]
[null,null,1086,0.12461999999999999,0.22561]
[null,null,1087,0.12248000000000001,0.23205000000000001]
[null,null,1088,0.12042,0.23882]
[null,null,1089,0.11846,0.24595]
[null,null,1090,0.11659,0.25341999999999998]
[null,null,1091,0.11482000000000001,0.26124999999999998]
[null,null,1092,0.11315,0.26944000000000001]
[null,null,1093,0.1116,0.27800000000000002]
[null,null,1094,0.11015999999999999,0.28693000000000002]
[null,null,1095,0.10884000000000001,0.29622999999999999]
[null,null,1096,0.10766000000000001,0.30592000000000003]
[null,null,1097,0.1066,0.31598999999999999]
[null,null,1098,0.10569000000000001,0.32645000000000002]
[null,null,1099,0.10491,0.33729999999999999]
[null,null,1100,0.10427,0.34855999999999998]
[null,null,1101,0.10378999999999999,0.36022999999999999]
[null,null,1102,0.10346,0.37230000000000002]
[null,null,1103,0.10328,0.38479999999999998]
[null,null,1104,0.10327,0.39771000000000001]
[null,null,1105,0.10344,0.41105000000000003]
[null,null,1106,0.10377,0.42481000000000002]
[null,null,1107,0.10428999999999999,0.43901000000000001]
[null,null,1108,0.10498,0.45365]
[null,null,1109,0.10587000000000001,0.46872999999999998]
[null,null,1110,0.10693999999999999,0.48426000000000002]
[null,null,1111,0.10822,0.50024000000000002]
[null,null,1112,0.10969,0.51668000000000003]
[null,null,1113,0.11138000000000001,0.53358000000000005]
[null,null,1114,0.11328000000000001,0.55095000000000005]
[null,null,1115,0.11539000000000001,0.56877999999999995]
[null,null,1116,0.11772000000000001,0.58711000000000002]
[null,null,1117,0.12028999999999999,0.60592000000000001]
[null,null,1118,0.12307999999999999,0.62521000000000004]
[null,null,1119,0.12611,0.64498]
[null,null,1120,0.12938,0.66525000000000001]
[null,null,1121,0.13291,0.68598999999999999]
[null,null,1122,0.13668,0.70721999999999996]
[null,null,1123,0.14071,0.72894999999999999]
[null,null,1124,0.14499999999999999,0.75117999999999996]
[null,null,1125,0.14954999999999999,0.77392000000000005]
[null,null,1126,0.15437999999999999,0.79715999999999998]
[null,null,1127,0.15947,0.82091000000000003]
[null,null,1128,0.16485,0.84518000000000004]
[null,null,1129,0.17052,0.86995999999999996]
[null,null,1130,0.17646999999999999,0.89527000000000001]
[null,null,1131,0.18271000000000001,0.92110000000000003]
[null,null,1132,0.18926000000000001,0.94745999999999997]
[null,null,1133,0.1961,0.97435000000000005]
[null,null,1134,0.20326,1.00177]
[null,null,1135,0.21071999999999999,1.02972]
[null,null,1136,0.2185,1.0582199999999999]
[null,null,1137,0.2266,1.08725]
[null,null,1138,0.23502999999999999,1.1168199999999999]
[null,null,1139,0.24379000000000001,1.1469400000000001]
[null,null,1140,0.25287999999999999,1.17761]
[null,null,1141,0.26229999999999998,1.20878]
[null,null,1142,0.27206000000000002,1.24051]
[null,null,1143,0.28216999999999998,1.27278]
[null,null,1144,0.29263,1.3056000000000001]
[null,null,1145,0.30343999999999999,1.3389599999999999]
[null,null,1146,0.31462000000000001,1.3729199999999999]
[null,null,1147,0.32616000000000001,1.40744]
[null,null,1148,0.33806999999999998,1.44252]
[null,null,1149,0.35034999999999999,1.4781599999999999]
[null,null,1150,0.36299999999999999,1.5143599999999999]