{"text_format":"2","workbook":"xlsx","n_sheets":1,"sheets":["BBAR (1650-3000nm)"],"not_rendered":{"charts":0,"images":1,"macros":0,"external_links":0,"defined_names":0,"comments":0,"pivot_tables":0},"unopened":[],"bounds":{"document_bytes":16777216,"sheet_cells":100000,"run_cost":"one","rows_first":2000,"rows_last":500,"rows_between":2000,"halvings":0,"cell_chars":16384,"cell_head_chars":4096},"cells_cut":0,"cells_raw":0,"read":"whole","date_system":"1900"}

{"sheet":"BBAR (1650-3000nm)","index":0,"n_rows":802,"n_cols":4,"rows_kept":802,"cut":false,"hidden":false,"merged":[[15,0,16,1],[3,0,3,1],[4,0,4,1],[5,0,5,1],[6,0,8,1],[9,0,14,1]]}
[null,null,"λ (nm)","R (%)"]
[null,null,1500,22.085799999999999]
[null,null,1505,22.043700000000001]
["Theoretical Coating Data",null,1510,21.965699999999998]
["BBAR (2000-5000nm) on Sapphire Coating",null,1515,21.853000000000002]
["Coating Specification: \n",null,1520,21.706900000000001]
["Ravg <1.5% @ 2000 - 5000nm\nRabs <3% @ 2000 - 5000nm\nRavg <1.75% @ 2000 - 4000nm",null,1525,21.528700000000001]
[null,null,1530,21.32]
[null,null,1535,21.081900000000001]
["This data represents the theoretical performance of the coating per surface and is for reference only. \nVariations in performance may occur, however the coating will achieve the minimum performance specification listed above within the specified wavelength range. For more information please contact our Product and Application Support.\n",null,1540,20.815899999999999]
[null,null,1545,20.523599999999998]
[null,null,1550,20.206199999999999]
[null,null,1555,19.864999999999998]
[null,null,1560,19.501899999999999]
[null,null,1565,19.118099999999998]
["Not what you're looking for? Click here for a full list of our standard AR coatings.",null,1570,18.715299999999999]
[null,null,1575,18.295000000000002]
[null,null,1580,17.858699999999999]
[null,null,1585,17.407900000000001]
[null,null,1590,16.944199999999999]
[null,null,1595,16.469000000000001]
[null,null,1600,15.984]
[null,null,1605,15.490500000000001]
[null,null,1610,14.9903]
[null,null,1615,14.4846]
[null,null,1620,13.975]
[null,null,1625,13.462899999999999]
[null,null,1630,12.9498]
[null,null,1635,12.4369]
[null,null,1640,11.925800000000001]
[null,null,1645,11.4175]
[null,null,1650,10.913399999999999]
[null,null,1655,10.4147]
[null,null,1660,9.9224999999999994]
[null,null,1665,9.4379000000000008]
[null,null,1670,8.9619]
[null,null,1675,8.4954000000000001]
[null,null,1680,8.0393000000000008]
[null,null,1685,7.5944000000000003]
[null,null,1690,7.1614000000000004]
[null,null,1695,6.7411000000000003]
[null,null,1700,6.3338999999999999]
[null,null,1705,5.9402999999999997]
[null,null,1710,5.5609000000000002]
[null,null,1715,5.1959]
[null,null,1720,4.8456000000000001]
[null,null,1725,4.5103]
[null,null,1730,4.1901000000000002]
[null,null,1735,3.8849999999999998]
[null,null,1740,3.5950000000000002]
[null,null,1745,3.3201999999999998]
[null,null,1750,3.0604]
[null,null,1755,2.8153000000000001]
[null,null,1760,2.5849000000000002]
[null,null,1765,2.3689]
[null,null,1770,2.1669]
[null,null,1775,1.9785999999999999]
[null,null,1780,1.8037000000000001]
[null,null,1785,1.6416999999999999]
[null,null,1790,1.4922]
[null,null,1795,1.3547]
[null,null,1800,1.2287999999999999]
[null,null,1805,1.1141000000000001]
[null,null,1810,1.0099]
[null,null,1815,0.91579999999999995]
[null,null,1820,0.83140000000000003]
[null,null,1825,0.75600000000000001]
[null,null,1830,0.68920000000000003]
[null,null,1835,0.63039999999999996]
[null,null,1840,0.57920000000000005]
[null,null,1845,0.53520000000000001]
[null,null,1850,0.49769999999999998]
[null,null,1855,0.46629999999999999]
[null,null,1860,0.44059999999999999]
[null,null,1865,0.42009999999999997]
[null,null,1870,0.40439999999999998]
[null,null,1875,0.3931]
[null,null,1880,0.38579999999999998]
[null,null,1885,0.38200000000000001]
[null,null,1890,0.38150000000000001]
[null,null,1895,0.38390000000000002]
[null,null,1900,0.38879999999999998]
[null,null,1905,0.39600000000000002]
[null,null,1910,0.40510000000000002]
[null,null,1915,0.41599999999999998]
[null,null,1920,0.42820000000000003]
[null,null,1925,0.44159999999999999]
[null,null,1930,0.45600000000000002]
[null,null,1935,0.47110000000000002]
[null,null,1940,0.48670000000000002]
[null,null,1945,0.50280000000000002]
[null,null,1950,0.51900000000000002]
[null,null,1955,0.5353]
[null,null,1960,0.55159999999999998]
[null,null,1965,0.56759999999999999]
[null,null,1970,0.58340000000000003]
[null,null,1975,0.59870000000000001]
[null,null,1980,0.61360000000000003]
[null,null,1985,0.62790000000000001]
[null,null,1990,0.64170000000000005]
[null,null,1995,0.65469999999999995]
[null,null,2000,0.66710000000000003]
[null,null,2005,0.67869999999999997]
[null,null,2010,0.6895]
[null,null,2015,0.69950000000000001]
[null,null,2020,0.7087]
[null,null,2025,0.71699999999999997]
[null,null,2030,0.72460000000000002]
[null,null,2035,0.73129999999999995]
[null,null,2040,0.73719999999999997]
[null,null,2045,0.74229999999999996]
[null,null,2050,0.74660000000000004]
[null,null,2055,0.75019999999999998]
[null,null,2060,0.75309999999999999]
[null,null,2065,0.75519999999999998]
[null,null,2070,0.75660000000000005]
[null,null,2075,0.75739999999999996]
[null,null,2080,0.75760000000000005]
[null,null,2085,0.75719999999999998]
[null,null,2090,0.75619999999999998]
[null,null,2095,0.75470000000000004]
[null,null,2100,0.75280000000000002]
[null,null,2105,0.75039999999999996]
[null,null,2110,0.74760000000000004]
[null,null,2115,0.74450000000000005]
[null,null,2120,0.74099999999999999]
[null,null,2125,0.73729999999999996]
[null,null,2130,0.73329999999999995]
[null,null,2135,0.72909999999999997]
[null,null,2140,0.72470000000000001]
[null,null,2145,0.72019999999999995]
[null,null,2150,0.71550000000000002]
[null,null,2155,0.71079999999999999]
[null,null,2160,0.70609999999999995]
[null,null,2165,0.70130000000000003]
[null,null,2170,0.69650000000000001]
[null,null,2175,0.69179999999999997]
[null,null,2180,0.68720000000000003]
[null,null,2185,0.68259999999999998]
[null,null,2190,0.67820000000000003]
[null,null,2195,0.67390000000000005]
[null,null,2200,0.66979999999999995]
[null,null,2205,0.66579999999999995]
[null,null,2210,0.66210000000000002]
[null,null,2215,0.65849999999999997]
[null,null,2220,0.6552]
[null,null,2225,0.65210000000000001]
[null,null,2230,0.64929999999999999]
[null,null,2235,0.64680000000000004]
[null,null,2240,0.64449999999999996]
[null,null,2245,0.64239999999999997]
[null,null,2250,0.64070000000000005]
[null,null,2255,0.63929999999999998]
[null,null,2260,0.6381]
[null,null,2265,0.63719999999999999]
[null,null,2270,0.63670000000000004]
[null,null,2275,0.63639999999999997]
[null,null,2280,0.63639999999999997]
[null,null,2285,0.63680000000000003]
[null,null,2290,0.63739999999999997]
[null,null,2295,0.63829999999999998]
[null,null,2300,0.63939999999999997]
[null,null,2305,0.64090000000000003]
[null,null,2310,0.64259999999999995]
[null,null,2315,0.64459999999999995]
[null,null,2320,0.64690000000000003]
[null,null,2325,0.64939999999999998]
[null,null,2330,0.65210000000000001]
[null,null,2335,0.65510000000000002]
[null,null,2340,0.65820000000000001]
[null,null,2345,0.66159999999999997]
[null,null,2350,0.66520000000000001]
[null,null,2355,0.66900000000000004]
[null,null,2360,0.67300000000000004]
[null,null,2365,0.67720000000000002]
[null,null,2370,0.68149999999999999]
[null,null,2375,0.68589999999999995]
[null,null,2380,0.6905]
[null,null,2385,0.69520000000000004]
[null,null,2390,0.7]
[null,null,2395,0.70489999999999997]
[null,null,2400,0.70989999999999998]
[null,null,2405,0.71499999999999997]
[null,null,2410,0.72019999999999995]
[null,null,2415,0.72540000000000004]
[null,null,2420,0.73060000000000003]
[null,null,2425,0.7359]
[null,null,2430,0.74119999999999997]
[null,null,2435,0.74660000000000004]
[null,null,2440,0.75190000000000001]
[null,null,2445,0.75719999999999998]
[null,null,2450,0.76249999999999996]
[null,null,2455,0.76780000000000004]
[null,null,2460,0.77300000000000002]
[null,null,2465,0.7782]
[null,null,2470,0.78339999999999999]
[null,null,2475,0.78839999999999999]
[null,null,2480,0.79349999999999998]
[null,null,2485,0.7984]
[null,null,2490,0.80320000000000003]
[null,null,2495,0.80800000000000005]
[null,null,2500,0.81269999999999998]
[null,null,2505,0.81720000000000004]
[null,null,2510,0.82169999999999999]
[null,null,2515,0.82599999999999996]
[null,null,2520,0.83030000000000004]
[null,null,2525,0.83440000000000003]
[null,null,2530,0.83830000000000005]
[null,null,2535,0.84219999999999995]
[null,null,2540,0.84589999999999999]
[null,null,2545,0.84950000000000003]
[null,null,2550,0.85289999999999999]
[null,null,2555,0.85619999999999996]
[null,null,2560,0.85929999999999995]
[null,null,2565,0.86229999999999996]
[null,null,2570,0.86519999999999997]
[null,null,2575,0.8679]
[null,null,2580,0.87039999999999995]
[null,null,2585,0.87280000000000002]
[null,null,2590,0.87509999999999999]
[null,null,2595,0.87719999999999998]
[null,null,2600,0.87909999999999999]
[null,null,2605,0.88090000000000002]
[null,null,2610,0.88260000000000005]
[null,null,2615,0.8841]
[null,null,2620,0.88549999999999995]
[null,null,2625,0.88670000000000004]
[null,null,2630,0.88780000000000003]
[null,null,2635,0.88870000000000005]
[null,null,2640,0.88949999999999996]
[null,null,2645,0.89019999999999999]
[null,null,2650,0.89070000000000005]
[null,null,2655,0.8911]
[null,null,2660,0.89139999999999997]
[null,null,2665,0.89149999999999996]
[null,null,2670,0.89159999999999995]
[null,null,2675,0.89149999999999996]
[null,null,2680,0.89129999999999998]
[null,null,2685,0.89100000000000001]
[null,null,2690,0.89059999999999995]
[null,null,2695,0.8901]
[null,null,2700,0.88949999999999996]
[null,null,2705,0.88880000000000003]
[null,null,2710,0.88800000000000001]
[null,null,2715,0.88719999999999999]
[null,null,2720,0.88619999999999999]
[null,null,2725,0.88519999999999999]
[null,null,2730,0.88419999999999999]
[null,null,2735,0.88300000000000001]
[null,null,2740,0.88180000000000003]
[null,null,2745,0.88049999999999995]
[null,null,2750,0.87919999999999998]
[null,null,2755,0.87790000000000001]
[null,null,2760,0.87649999999999995]
[null,null,2765,0.875]
[null,null,2770,0.87360000000000004]
[null,null,2775,0.87209999999999999]
[null,null,2780,0.87060000000000004]
[null,null,2785,0.86899999999999999]
[null,null,2790,0.86750000000000005]
[null,null,2795,0.8659]
[null,null,2800,0.86429999999999996]
[null,null,2805,0.86280000000000001]
[null,null,2810,0.86119999999999997]
[null,null,2815,0.85960000000000003]
[null,null,2820,0.85809999999999997]
[null,null,2825,0.85660000000000003]
[null,null,2830,0.85509999999999997]
[null,null,2835,0.85360000000000003]
[null,null,2840,0.85209999999999997]
[null,null,2845,0.85070000000000001]
[null,null,2850,0.84930000000000005]
[null,null,2855,0.84789999999999999]
[null,null,2860,0.84660000000000002]
[null,null,2865,0.84530000000000005]
[null,null,2870,0.84409999999999996]
[null,null,2875,0.84299999999999997]
[null,null,2880,0.84179999999999999]
[null,null,2885,0.84079999999999999]
[null,null,2890,0.83979999999999999]
[null,null,2895,0.83879999999999999]
[null,null,2900,0.83799999999999997]
[null,null,2905,0.83720000000000006]
[null,null,2910,0.83650000000000002]
[null,null,2915,0.83579999999999999]
[null,null,2920,0.83520000000000005]
[null,null,2925,0.8347]
[null,null,2930,0.83430000000000004]
[null,null,2935,0.83389999999999997]
[null,null,2940,0.8337]
[null,null,2945,0.83350000000000002]
[null,null,2950,0.83340000000000003]
[null,null,2955,0.83340000000000003]
[null,null,2960,0.83350000000000002]
[null,null,2965,0.8337]
[null,null,2970,0.83389999999999997]
[null,null,2975,0.83430000000000004]
[null,null,2980,0.8347]
[null,null,2985,0.83530000000000004]
[null,null,2990,0.83589999999999998]
[null,null,2995,0.83660000000000001]
[null,null,3000,0.83750000000000002]
[null,null,3005,0.83840000000000003]
[null,null,3010,0.83940000000000003]
[null,null,3015,0.84050000000000002]
[null,null,3020,0.8417]
[null,null,3025,0.84299999999999997]
[null,null,3030,0.84440000000000004]
[null,null,3035,0.8458]
[null,null,3040,0.84740000000000004]
[null,null,3045,0.84909999999999997]
[null,null,3050,0.8508]
[null,null,3055,0.85270000000000001]
[null,null,3060,0.85460000000000003]
[null,null,3065,0.85670000000000002]
[null,null,3070,0.85880000000000001]
[null,null,3075,0.86099999999999999]
[null,null,3080,0.86329999999999996]
[null,null,3085,0.86570000000000003]
[null,null,3090,0.86819999999999997]
[null,null,3095,0.87070000000000003]
[null,null,3100,0.87329999999999997]
[null,null,3105,0.87609999999999999]
[null,null,3110,0.87880000000000003]
[null,null,3115,0.88170000000000004]
[null,null,3120,0.88470000000000004]
[null,null,3125,0.88770000000000004]
[null,null,3130,0.89080000000000004]
[null,null,3135,0.89390000000000003]
[null,null,3140,0.8972]
[null,null,3145,0.90049999999999997]
[null,null,3150,0.90380000000000005]
[null,null,3155,0.90720000000000001]
[null,null,3160,0.91069999999999995]
[null,null,3165,0.9143]
[null,null,3170,0.91790000000000005]
[null,null,3175,0.92149999999999999]
[null,null,3180,0.92520000000000002]
[null,null,3185,0.92900000000000005]
[null,null,3190,0.93279999999999996]
[null,null,3195,0.93669999999999998]
[null,null,3200,0.94059999999999999]
[null,null,3205,0.94450000000000001]
[null,null,3210,0.94850000000000001]
[null,null,3215,0.95250000000000001]
[null,null,3220,0.95650000000000002]
[null,null,3225,0.96060000000000001]
[null,null,3230,0.9647]
[null,null,3235,0.96889999999999998]
[null,null,3240,0.97299999999999998]
[null,null,3245,0.97719999999999996]
[null,null,3250,0.98140000000000005]
[null,null,3255,0.98570000000000002]
[null,null,3260,0.9899]
[null,null,3265,0.99419999999999997]
[null,null,3270,0.99839999999999995]
[null,null,3275,1.0026999999999999]
[null,null,3280,1.0069999999999999]
[null,null,3285,1.0113000000000001]
[null,null,3290,1.0156000000000001]
[null,null,3295,1.0198]
[null,null,3300,1.0241]
[null,null,3305,1.0284]
[null,null,3310,1.0327]
[null,null,3315,1.0368999999999999]
[null,null,3320,1.0411999999999999]
[null,null,3325,1.0454000000000001]
[null,null,3330,1.0497000000000001]
[null,null,3335,1.0538000000000001]
[null,null,3340,1.0580000000000001]
[null,null,3345,1.0621]
[null,null,3350,1.0662]
[null,null,3355,1.0704]
[null,null,3360,1.0745]
[null,null,3365,1.0786]
[null,null,3370,1.0827]
[null,null,3375,1.0868]
[null,null,3380,1.0909]
[null,null,3385,1.095]
[null,null,3390,1.099]
[null,null,3395,1.1031]
[null,null,3400,1.1071]
[null,null,3405,1.1111]
[null,null,3410,1.1151]
[null,null,3415,1.119]
[null,null,3420,1.123]
[null,null,3425,1.1268]
[null,null,3430,1.1307]
[null,null,3435,1.1345000000000001]
[null,null,3440,1.1383000000000001]
[null,null,3445,1.1420999999999999]
[null,null,3450,1.1457999999999999]
[null,null,3455,1.1495]
[null,null,3460,1.1531]
[null,null,3465,1.1567000000000001]
[null,null,3470,1.1603000000000001]
[null,null,3475,1.1637999999999999]
[null,null,3480,1.1673]
[null,null,3485,1.1707000000000001]
[null,null,3490,1.1739999999999999]
[null,null,3495,1.1773]
[null,null,3500,1.1806000000000001]
[null,null,3505,1.1838]
[null,null,3510,1.1869000000000001]
[null,null,3515,1.19]
[null,null,3520,1.1931]
[null,null,3525,1.196]
[null,null,3530,1.1989000000000001]
[null,null,3535,1.2018]
[null,null,3540,1.2045999999999999]
[null,null,3545,1.2073]
[null,null,3550,1.2099]
[null,null,3555,1.2124999999999999]
[null,null,3560,1.2150000000000001]
[null,null,3565,1.2175]
[null,null,3570,1.2199]
[null,null,3575,1.2222]
[null,null,3580,1.2243999999999999]
[null,null,3585,1.2265999999999999]
[null,null,3590,1.2286999999999999]
[null,null,3595,1.2306999999999999]
[null,null,3600,1.2325999999999999]
[null,null,3605,1.2344999999999999]
[null,null,3610,1.2363]
[null,null,3615,1.238]
[null,null,3620,1.2397]
[null,null,3625,1.2413000000000001]
[null,null,3630,1.2426999999999999]
[null,null,3635,1.2442]
[null,null,3640,1.2455000000000001]
[null,null,3645,1.2467999999999999]
[null,null,3650,1.2479]
[null,null,3655,1.2490000000000001]
[null,null,3660,1.25]
[null,null,3665,1.2509999999999999]
[null,null,3670,1.2518]
[null,null,3675,1.2525999999999999]
[null,null,3680,1.2533000000000001]
[null,null,3685,1.2539]
[null,null,3690,1.2544999999999999]
[null,null,3695,1.2548999999999999]
[null,null,3700,1.2553000000000001]
[null,null,3705,1.2556]
[null,null,3710,1.2558]
[null,null,3715,1.256]
[null,null,3720,1.256]
[null,null,3725,1.256]
[null,null,3730,1.2559]
[null,null,3735,1.2557]
[null,null,3740,1.2555000000000001]
[null,null,3745,1.2552000000000001]
[null,null,3750,1.2546999999999999]
[null,null,3755,1.2542]
[null,null,3760,1.2537]
[null,null,3765,1.2529999999999999]
[null,null,3770,1.2523]
[null,null,3775,1.2515000000000001]
[null,null,3780,1.2505999999999999]
[null,null,3785,1.2497]
[null,null,3790,1.2486999999999999]
[null,null,3795,1.2476]
[null,null,3800,1.2464]
[null,null,3805,1.2452000000000001]
[null,null,3810,1.2438]
[null,null,3815,1.2424999999999999]
[null,null,3820,1.2410000000000001]
[null,null,3825,1.2395]
[null,null,3830,1.2379]
[null,null,3835,1.2362]
[null,null,3840,1.2344999999999999]
[null,null,3845,1.2326999999999999]
[null,null,3850,1.2307999999999999]
[null,null,3855,1.2289000000000001]
[null,null,3860,1.2269000000000001]
[null,null,3865,1.2249000000000001]
[null,null,3870,1.2228000000000001]
[null,null,3875,1.2205999999999999]
[null,null,3880,1.2183999999999999]
[null,null,3885,1.2161]
[null,null,3890,1.2137]
[null,null,3895,1.2113]
[null,null,3900,1.2088000000000001]
[null,null,3905,1.2062999999999999]
[null,null,3910,1.2038]
[null,null,3915,1.2011000000000001]
[null,null,3920,1.1984999999999999]
[null,null,3925,1.1958]
[null,null,3930,1.1930000000000001]
[null,null,3935,1.1901999999999999]
[null,null,3940,1.1873]
[null,null,3945,1.1843999999999999]
[null,null,3950,1.1815]
[null,null,3955,1.1785000000000001]
[null,null,3960,1.1754]
[null,null,3965,1.1724000000000001]
[null,null,3970,1.1693]
[null,null,3975,1.1660999999999999]
[null,null,3980,1.1629]
[null,null,3985,1.1597]
[null,null,3990,1.1565000000000001]
[null,null,3995,1.1532]
[null,null,4000,1.1498999999999999]
[null,null,4005,1.1467000000000001]
[null,null,4010,1.1435]
[null,null,4015,1.1402000000000001]
[null,null,4020,1.137]
[null,null,4025,1.1336999999999999]
[null,null,4030,1.1304000000000001]
[null,null,4035,1.127]
[null,null,4040,1.1236999999999999]
[null,null,4045,1.1203000000000001]
[null,null,4050,1.1169]
[null,null,4055,1.1134999999999999]
[null,null,4060,1.1100000000000001]
[null,null,4065,1.1066]
[null,null,4070,1.1031]
[null,null,4075,1.0996999999999999]
[null,null,4080,1.0962000000000001]
[null,null,4085,1.0927]
[null,null,4090,1.0891999999999999]
[null,null,4095,1.0857000000000001]
[null,null,4100,1.0822000000000001]
[null,null,4105,1.0787]
[null,null,4110,1.0751999999999999]
[null,null,4115,1.0717000000000001]
[null,null,4120,1.0682]
[null,null,4125,1.0647]
[null,null,4130,1.0611999999999999]
[null,null,4135,1.0578000000000001]
[null,null,4140,1.0543]
[null,null,4145,1.0508]
[null,null,4150,1.0474000000000001]
[null,null,4155,1.0439000000000001]
[null,null,4160,1.0405]
[null,null,4165,1.0370999999999999]
[null,null,4170,1.0337000000000001]
[null,null,4175,1.0304]
[null,null,4180,1.0269999999999999]
[null,null,4185,1.0237000000000001]
[null,null,4190,1.0204]
[null,null,4195,1.0170999999999999]
[null,null,4200,1.0139]
[null,null,4205,1.0105999999999999]
[null,null,4210,1.0074000000000001]
[null,null,4215,1.0043]
[null,null,4220,1.0012000000000001]
[null,null,4225,0.99809999999999999]
[null,null,4230,0.995]
[null,null,4235,0.99199999999999999]
[null,null,4240,0.98899999999999999]
[null,null,4245,0.98609999999999998]
[null,null,4250,0.98319999999999996]
[null,null,4255,0.98029999999999995]
[null,null,4260,0.97750000000000004]
[null,null,4265,0.97470000000000001]
[null,null,4270,0.97199999999999998]
[null,null,4275,0.96930000000000005]
[null,null,4280,0.9667]
[null,null,4285,0.96419999999999995]
[null,null,4290,0.96160000000000001]
[null,null,4295,0.95920000000000005]
[null,null,4300,0.95679999999999998]
[null,null,4305,0.95440000000000003]
[null,null,4310,0.95220000000000005]
[null,null,4315,0.94989999999999997]
[null,null,4320,0.94779999999999998]
[null,null,4325,0.94569999999999999]
[null,null,4330,0.94369999999999998]
[null,null,4335,0.94169999999999998]
[null,null,4340,0.93979999999999997]
[null,null,4345,0.93799999999999994]
[null,null,4350,0.93620000000000003]
[null,null,4355,0.9345]
[null,null,4360,0.93289999999999995]
[null,null,4365,0.93140000000000001]
[null,null,4370,0.92989999999999995]
[null,null,4375,0.92849999999999999]
[null,null,4380,0.92720000000000002]
[null,null,4385,0.92600000000000005]
[null,null,4390,0.92479999999999996]
[null,null,4395,0.92379999999999995]
[null,null,4400,0.92279999999999995]
[null,null,4405,0.92190000000000005]
[null,null,4410,0.92110000000000003]
[null,null,4415,0.9204]
[null,null,4420,0.91979999999999995]
[null,null,4425,0.91920000000000002]
[null,null,4430,0.91879999999999995]
[null,null,4435,0.91839999999999999]
[null,null,4440,0.91820000000000002]
[null,null,4445,0.91800000000000004]
[null,null,4450,0.91790000000000005]
[null,null,4455,0.91790000000000005]
[null,null,4460,0.91810000000000003]
[null,null,4465,0.91830000000000001]
[null,null,4470,0.91859999999999997]
[null,null,4475,0.91900000000000004]
[null,null,4480,0.91959999999999997]
[null,null,4485,0.92020000000000002]
[null,null,4490,0.92100000000000004]
[null,null,4495,0.92179999999999995]
[null,null,4500,0.92279999999999995]
[null,null,4505,0.92379999999999995]
[null,null,4510,0.92500000000000004]
[null,null,4515,0.92630000000000001]
[null,null,4520,0.92769999999999997]
[null,null,4525,0.92920000000000003]
[null,null,4530,0.93079999999999996]
[null,null,4535,0.9325]
[null,null,4540,0.93440000000000001]
[null,null,4545,0.93640000000000001]
[null,null,4550,0.9385]
[null,null,4555,0.94069999999999998]
[null,null,4560,0.94299999999999995]
[null,null,4565,0.94540000000000002]
[null,null,4570,0.94799999999999995]
[null,null,4575,0.95069999999999999]
[null,null,4580,0.95350000000000001]
[null,null,4585,0.95650000000000002]
[null,null,4590,0.95950000000000002]
[null,null,4595,0.9627]
[null,null,4600,0.96599999999999997]
[null,null,4605,0.96950000000000003]
[null,null,4610,0.97299999999999998]
[null,null,4615,0.97670000000000001]
[null,null,4620,0.98060000000000003]
[null,null,4625,0.98450000000000004]
[null,null,4630,0.98860000000000003]
[null,null,4635,0.9929]
[null,null,4640,0.99719999999999998]
[null,null,4645,1.0017]
[null,null,4650,1.0063]
[null,null,4655,1.0111000000000001]
[null,null,4660,1.016]
[null,null,4665,1.0209999999999999]
[null,null,4670,1.0262]
[null,null,4675,1.0315000000000001]
[null,null,4680,1.0369999999999999]
[null,null,4685,1.0425]
[null,null,4690,1.0483]
[null,null,4695,1.0541]
[null,null,4700,1.0601]
[null,null,4705,1.0663]
[null,null,4710,1.0726]
[null,null,4715,1.079]
[null,null,4720,1.0855999999999999]
[null,null,4725,1.0923]
[null,null,4730,1.0992]
[null,null,4735,1.1062000000000001]
[null,null,4740,1.1133]
[null,null,4745,1.1206]
[null,null,4750,1.1281000000000001]
[null,null,4755,1.1356999999999999]
[null,null,4760,1.1434]
[null,null,4765,1.1513]
[null,null,4770,1.1593]
[null,null,4775,1.1675]
[null,null,4780,1.1758]
[null,null,4785,1.1842999999999999]
[null,null,4790,1.1930000000000001]
[null,null,4795,1.2017]
[null,null,4800,1.2107000000000001]
[null,null,4805,1.2197]
[null,null,4810,1.2290000000000001]
[null,null,4815,1.2383]
[null,null,4820,1.2479]
[null,null,4825,1.2576000000000001]
[null,null,4830,1.2674000000000001]
[null,null,4835,1.2774000000000001]
[null,null,4840,1.2875000000000001]
[null,null,4845,1.2978000000000001]
[null,null,4850,1.3082]
[null,null,4855,1.3188]
[null,null,4860,1.3295999999999999]
[null,null,4865,1.3405]
[null,null,4870,1.3514999999999999]
[null,null,4875,1.3628]
[null,null,4880,1.3741000000000001]
[null,null,4885,1.3855999999999999]
[null,null,4890,1.3973]
[null,null,4895,1.4091]
[null,null,4900,1.4211]
[null,null,4905,1.4332]
[null,null,4910,1.4455]
[null,null,4915,1.4579]
[null,null,4920,1.4704999999999999]
[null,null,4925,1.4833000000000001]
[null,null,4930,1.4962]
[null,null,4935,1.5092000000000001]
[null,null,4940,1.5225]
[null,null,4945,1.5358000000000001]
[null,null,4950,1.5492999999999999]
[null,null,4955,1.5629999999999999]
[null,null,4960,1.5768]
[null,null,4965,1.5908]
[null,null,4970,1.605]
[null,null,4975,1.6192]
[null,null,4980,1.6336999999999999]
[null,null,4985,1.6483000000000001]
[null,null,4990,1.663]
[null,null,4995,1.6778999999999999]
[null,null,5000,1.6930000000000001]
[null,null,5005,1.7101999999999999]
[null,null,5010,1.7276]
[null,null,5015,1.7451000000000001]
[null,null,5020,1.7627999999999999]
[null,null,5025,1.7806999999999999]
[null,null,5030,1.7987]
[null,null,5035,1.8169999999999999]
[null,null,5040,1.8353999999999999]
[null,null,5045,1.8539000000000001]
[null,null,5050,1.8727]
[null,null,5055,1.8915999999999999]
[null,null,5060,1.9107000000000001]
[null,null,5065,1.9298999999999999]
[null,null,5070,1.9493]
[null,null,5075,1.9689000000000001]
[null,null,5080,1.9885999999999999]
[null,null,5085,2.0085000000000002]
[null,null,5090,2.0286]
[null,null,5095,2.0488]
[null,null,5100,2.0691999999999999]
[null,null,5105,2.0897999999999999]
[null,null,5110,2.1105]
[null,null,5115,2.1314000000000002]
[null,null,5120,2.1524000000000001]
[null,null,5125,2.1736]
[null,null,5130,2.1949999999999998]
[null,null,5135,2.2164999999999999]
[null,null,5140,2.2381000000000002]
[null,null,5145,2.2599]
[null,null,5150,2.2818999999999998]
[null,null,5155,2.3039999999999998]
[null,null,5160,2.3262999999999998]
[null,null,5165,2.3487]
[null,null,5170,2.3713000000000002]
[null,null,5175,2.3940000000000001]
[null,null,5180,2.4169]
[null,null,5185,2.4399000000000002]
[null,null,5190,2.4630999999999998]
[null,null,5195,2.4864000000000002]
[null,null,5200,2.5097999999999998]
[null,null,5205,2.5333999999999999]
[null,null,5210,2.5571999999999999]
[null,null,5215,2.581]
[null,null,5220,2.6051000000000002]
[null,null,5225,2.6292]
[null,null,5230,2.6535000000000002]
[null,null,5235,2.6779999999999999]
[null,null,5240,2.7025000000000001]
[null,null,5245,2.7273000000000001]
[null,null,5250,2.7521]
[null,null,5255,2.7770999999999999]
[null,null,5260,2.8022]
[null,null,5265,2.8275000000000001]
[null,null,5270,2.8527999999999998]
[null,null,5275,2.8782999999999999]
[null,null,5280,2.9039999999999999]
[null,null,5285,2.9298000000000002]
[null,null,5290,2.9556]
[null,null,5295,2.9817]
[null,null,5300,3.0078]
[null,null,5305,3.0341]
[null,null,5310,3.0605000000000002]
[null,null,5315,3.0870000000000002]
[null,null,5320,3.1135999999999999]
[null,null,5325,3.1404000000000001]
[null,null,5330,3.1673]
[null,null,5335,3.1943000000000001]
[null,null,5340,3.2214]
[null,null,5345,3.2486000000000002]
[null,null,5350,3.2759999999999998]
[null,null,5355,3.3033999999999999]
[null,null,5360,3.331]
[null,null,5365,3.3586999999999998]
[null,null,5370,3.3864999999999998]
[null,null,5375,3.4144000000000001]
[null,null,5380,3.4424000000000001]
[null,null,5385,3.4704999999999999]
[null,null,5390,3.4988000000000001]
[null,null,5395,3.5270999999999999]
[null,null,5400,3.5554999999999999]
[null,null,5405,3.5840999999999998]
[null,null,5410,3.6126999999999998]
[null,null,5415,3.6415000000000002]
[null,null,5420,3.6703000000000001]
[null,null,5425,3.6993]
[null,null,5430,3.7282999999999999]
[null,null,5435,3.7574999999999998]
[null,null,5440,3.7867000000000002]
[null,null,5445,3.8161]
[null,null,5450,3.8454999999999999]
[null,null,5455,3.8751000000000002]
[null,null,5460,3.9047000000000001]
[null,null,5465,3.9344000000000001]
[null,null,5470,3.9641999999999999]
[null,null,5475,3.9941]
[null,null,5480,4.0240999999999998]
[null,null,5485,4.0541999999999998]
[null,null,5490,4.0842999999999998]
[null,null,5495,4.1146000000000003]
[null,null,5500,4.1448999999999998]