{"text_format":"2","workbook":"xlsx","n_sheets":2,"sheets":["VIS-NIR Curve","VIS-NIR"],"not_rendered":{"charts":2,"images":2,"macros":0,"external_links":0,"defined_names":0,"comments":0,"pivot_tables":0},"unopened":[{"sheet":"VIS-NIR Curve","index":0,"reason":"not_a_worksheet"}],"bounds":{"document_bytes":16777216,"sheet_cells":100000,"run_cost":"one","rows_first":2000,"rows_last":500,"rows_between":2000,"halvings":0,"cell_chars":16384,"cell_head_chars":4096},"cells_cut":0,"cells_raw":0,"read":"whole","date_system":"1900"}

{"sheet":"VIS-NIR","index":1,"n_rows":852,"n_cols":4,"rows_kept":852,"cut":false,"hidden":false,"merged":[[15,0,16,1],[3,0,3,1],[4,0,4,1],[5,0,5,1],[6,0,8,1],[9,0,14,1]]}
[null,null,"λ (nm)","R (%)"]
[null,null,350,10.2362]
[null,null,351,9.89]
["Theoretical Coating Data",null,352,9.5488999999999997]
["VIS-NIR Coating",null,353,9.2133000000000003]
["Coating Specification: \n",null,354,8.8836999999999993]
["Rabs ≤0.25% @ 880nm\nRavg ≤1.25% @ 400 - 870nm\nRavg ≤1.25% @ 890 - 1000nm\n",null,355,8.5601000000000003]
[null,null,356,8.2429000000000006]
[null,null,357,7.9322999999999997]
["This data represents the theoretical performance of the coating per surface and is for reference only. \nVariations in performance may occur, however the coating will achieve the minimum performance specification listed above within the specified wavelength range. For more information please contact our Product and Application Support.\n",null,358,7.6285999999999996]
[null,null,359,7.3318000000000003]
[null,null,360,7.0422000000000002]
[null,null,361,6.7599]
[null,null,362,6.4848999999999997]
[null,null,363,6.2173999999999996]
["Not what you're looking for? Click here for a full list of our standard AR coatings.",null,364,5.9573999999999998]
[null,null,365,5.7050000000000001]
[null,null,366,5.4135]
[null,null,367,5.1285999999999996]
[null,null,368,4.8507999999999996]
[null,null,369,4.5803000000000003]
[null,null,370,4.3174999999999999]
[null,null,371,4.0625999999999998]
[null,null,372,3.8159000000000001]
[null,null,373,3.5775000000000001]
[null,null,374,3.3475999999999999]
[null,null,375,3.1265000000000001]
[null,null,376,2.9142000000000001]
[null,null,377,2.7109000000000001]
[null,null,378,2.5165999999999999]
[null,null,379,2.3313999999999999]
[null,null,380,2.1553]
[null,null,381,1.9883]
[null,null,382,1.8304]
[null,null,383,1.6816]
[null,null,384,1.5418000000000001]
[null,null,385,1.4108000000000001]
[null,null,386,1.3149999999999999]
[null,null,387,1.2262999999999999]
[null,null,388,1.1442000000000001]
[null,null,389,1.0686]
[null,null,390,0.99919999999999998]
[null,null,391,0.93559999999999999]
[null,null,392,0.87760000000000005]
[null,null,393,0.82499999999999996]
[null,null,394,0.77729999999999999]
[null,null,395,0.73450000000000004]
[null,null,396,0.69610000000000005]
[null,null,397,0.66200000000000003]
[null,null,398,0.63190000000000002]
[null,null,399,0.60550000000000004]
[null,null,400,0.58260000000000001]
[null,null,401,0.56120000000000003]
[null,null,402,0.54300000000000004]
[null,null,403,0.52759999999999996]
[null,null,404,0.5151]
[null,null,405,0.50509999999999999]
[null,null,406,0.49740000000000001]
[null,null,407,0.49209999999999998]
[null,null,408,0.48880000000000001]
[null,null,409,0.4874]
[null,null,410,0.48780000000000001]
[null,null,411,0.4899]
[null,null,412,0.49320000000000003]
[null,null,413,0.4975]
[null,null,414,0.50280000000000002]
[null,null,415,0.50890000000000002]
[null,null,416,0.51580000000000004]
[null,null,417,0.52339999999999998]
[null,null,418,0.53159999999999996]
[null,null,419,0.54039999999999999]
[null,null,420,0.54959999999999998]
[null,null,421,0.55930000000000002]
[null,null,422,0.56930000000000003]
[null,null,423,0.57969999999999999]
[null,null,424,0.59030000000000005]
[null,null,425,0.60109999999999997]
[null,null,426,0.61199999999999999]
[null,null,427,0.623]
[null,null,428,0.6341]
[null,null,429,0.64529999999999998]
[null,null,430,0.65639999999999998]
[null,null,431,0.66739999999999999]
[null,null,432,0.6784]
[null,null,433,0.68930000000000002]
[null,null,434,0.7]
[null,null,435,0.71050000000000002]
[null,null,436,0.72089999999999999]
[null,null,437,0.73099999999999998]
[null,null,438,0.7409]
[null,null,439,0.75049999999999994]
[null,null,440,0.75990000000000002]
[null,null,441,0.76890000000000003]
[null,null,442,0.77769999999999995]
[null,null,443,0.78600000000000003]
[null,null,444,0.79410000000000003]
[null,null,445,0.80179999999999996]
[null,null,446,0.80910000000000004]
[null,null,447,0.81599999999999995]
[null,null,448,0.8226]
[null,null,449,0.82879999999999998]
[null,null,450,0.83450000000000002]
[null,null,451,0.83979999999999999]
[null,null,452,0.8448]
[null,null,453,0.84930000000000005]
[null,null,454,0.85329999999999995]
[null,null,455,0.85699999999999998]
[null,null,456,0.86019999999999996]
[null,null,457,0.86299999999999999]
[null,null,458,0.86539999999999995]
[null,null,459,0.86729999999999996]
[null,null,460,0.86880000000000002]
[null,null,461,0.86990000000000001]
[null,null,462,0.87050000000000005]
[null,null,463,0.87070000000000003]
[null,null,464,0.87060000000000004]
[null,null,465,0.86990000000000001]
[null,null,466,0.86890000000000001]
[null,null,467,0.86750000000000005]
[null,null,468,0.86570000000000003]
[null,null,469,0.86350000000000005]
[null,null,470,0.8609]
[null,null,471,0.85799999999999998]
[null,null,472,0.85460000000000003]
[null,null,473,0.85089999999999999]
[null,null,474,0.84689999999999999]
[null,null,475,0.84250000000000003]
[null,null,476,0.83779999999999999]
[null,null,477,0.83279999999999998]
[null,null,478,0.82740000000000002]
[null,null,479,0.82179999999999997]
[null,null,480,0.81579999999999997]
[null,null,481,0.80959999999999999]
[null,null,482,0.80310000000000004]
[null,null,483,0.7964]
[null,null,484,0.78939999999999999]
[null,null,485,0.78220000000000001]
[null,null,486,0.77480000000000004]
[null,null,487,0.76719999999999999]
[null,null,488,0.75929999999999997]
[null,null,489,0.75129999999999997]
[null,null,490,0.74319999999999997]
[null,null,491,0.7349]
[null,null,492,0.72640000000000005]
[null,null,493,0.71779999999999999]
[null,null,494,0.70909999999999995]
[null,null,495,0.70030000000000003]
[null,null,496,0.6915]
[null,null,497,0.6825]
[null,null,498,0.67349999999999999]
[null,null,499,0.66449999999999998]
[null,null,500,0.65539999999999998]
[null,null,501,0.64629999999999999]
[null,null,502,0.63719999999999999]
[null,null,503,0.62809999999999999]
[null,null,504,0.61909999999999998]
[null,null,505,0.61]
[null,null,506,0.60099999999999998]
[null,null,507,0.59209999999999996]
[null,null,508,0.58330000000000004]
[null,null,509,0.57450000000000001]
[null,null,510,0.56579999999999997]
[null,null,511,0.55720000000000003]
[null,null,512,0.54879999999999995]
[null,null,513,0.54049999999999998]
[null,null,514,0.5323]
[null,null,515,0.52429999999999999]
[null,null,516,0.51639999999999997]
[null,null,517,0.50870000000000004]
[null,null,518,0.50119999999999998]
[null,null,519,0.49390000000000001]
[null,null,520,0.48680000000000001]
[null,null,521,0.47989999999999999]
[null,null,522,0.4733]
[null,null,523,0.46679999999999999]
[null,null,524,0.4607]
[null,null,525,0.45469999999999999]
[null,null,526,0.4491]
[null,null,527,0.44369999999999998]
[null,null,528,0.4385]
[null,null,529,0.43369999999999997]
[null,null,530,0.42909999999999998]
[null,null,531,0.4249]
[null,null,532,0.4209]
[null,null,533,0.41720000000000002]
[null,null,534,0.41389999999999999]
[null,null,535,0.4108]
[null,null,536,0.40810000000000002]
[null,null,537,0.40570000000000001]
[null,null,538,0.4037]
[null,null,539,0.40200000000000002]
[null,null,540,0.40060000000000001]
[null,null,541,0.39950000000000002]
[null,null,542,0.39879999999999999]
[null,null,543,0.39850000000000002]
[null,null,544,0.39839999999999998]
[null,null,545,0.39879999999999999]
[null,null,546,0.39939999999999998]
[null,null,547,0.40050000000000002]
[null,null,548,0.40179999999999999]
[null,null,549,0.40360000000000001]
[null,null,550,0.40570000000000001]
[null,null,551,0.40889999999999999]
[null,null,552,0.41249999999999998]
[null,null,553,0.41649999999999998]
[null,null,554,0.42070000000000002]
[null,null,555,0.42520000000000002]
[null,null,556,0.43009999999999998]
[null,null,557,0.43519999999999998]
[null,null,558,0.44059999999999999]
[null,null,559,0.44640000000000002]
[null,null,560,0.45240000000000002]
[null,null,561,0.4587]
[null,null,562,0.4652]
[null,null,563,0.47199999999999998]
[null,null,564,0.47910000000000003]
[null,null,565,0.48649999999999999]
[null,null,566,0.49409999999999998]
[null,null,567,0.50190000000000001]
[null,null,568,0.51]
[null,null,569,0.51829999999999998]
[null,null,570,0.52680000000000005]
[null,null,571,0.53559999999999997]
[null,null,572,0.54449999999999998]
[null,null,573,0.55369999999999997]
[null,null,574,0.56310000000000004]
[null,null,575,0.57269999999999999]
[null,null,576,0.58240000000000003]
[null,null,577,0.59230000000000005]
[null,null,578,0.60240000000000005]
[null,null,579,0.61270000000000002]
[null,null,580,0.62309999999999999]
[null,null,581,0.63370000000000004]
[null,null,582,0.64439999999999997]
[null,null,583,0.65529999999999999]
[null,null,584,0.66620000000000001]
[null,null,585,0.6774]
[null,null,586,0.68859999999999999]
[null,null,587,0.69989999999999997]
[null,null,588,0.71140000000000003]
[null,null,589,0.72289999999999999]
[null,null,590,0.73450000000000004]
[null,null,591,0.74619999999999997]
[null,null,592,0.75800000000000001]
[null,null,593,0.76980000000000004]
[null,null,594,0.78169999999999995]
[null,null,595,0.79369999999999996]
[null,null,596,0.80569999999999997]
[null,null,597,0.81769999999999998]
[null,null,598,0.82979999999999998]
[null,null,599,0.84189999999999998]
[null,null,600,0.85399999999999998]
[null,null,601,0.86599999999999999]
[null,null,602,0.87790000000000001]
[null,null,603,0.88990000000000002]
[null,null,604,0.90190000000000003]
[null,null,605,0.91379999999999995]
[null,null,606,0.92569999999999997]
[null,null,607,0.93759999999999999]
[null,null,608,0.94950000000000001]
[null,null,609,0.96130000000000004]
[null,null,610,0.97309999999999997]
[null,null,611,0.9849]
[null,null,612,0.99650000000000005]
[null,null,613,1.0082]
[null,null,614,1.0197000000000001]
[null,null,615,1.0311999999999999]
[null,null,616,1.0426]
[null,null,617,1.0539000000000001]
[null,null,618,1.0651999999999999]
[null,null,619,1.0763]
[null,null,620,1.0872999999999999]
[null,null,621,1.0983000000000001]
[null,null,622,1.1091]
[null,null,623,1.1197999999999999]
[null,null,624,1.1304000000000001]
[null,null,625,1.1409]
[null,null,626,1.1513]
[null,null,627,1.1615]
[null,null,628,1.1716]
[null,null,629,1.1816]
[null,null,630,1.1914]
[null,null,631,1.2011000000000001]
[null,null,632,1.2105999999999999]
[null,null,633,1.2199]
[null,null,634,1.2292000000000001]
[null,null,635,1.2382]
[null,null,636,1.2471000000000001]
[null,null,637,1.2558]
[null,null,638,1.2644]
[null,null,639,1.2726999999999999]
[null,null,640,1.2809999999999999]
[null,null,641,1.2889999999999999]
[null,null,642,1.2968]
[null,null,643,1.3045]
[null,null,644,1.3120000000000001]
[null,null,645,1.3191999999999999]
[null,null,646,1.3263]
[null,null,647,1.3331999999999999]
[null,null,648,1.3399000000000001]
[null,null,649,1.3465]
[null,null,650,1.3528]
[null,null,651,1.3592]
[null,null,652,1.3653999999999999]
[null,null,653,1.3714]
[null,null,654,1.3772]
[null,null,655,1.3827]
[null,null,656,1.3880999999999999]
[null,null,657,1.3932]
[null,null,658,1.3980999999999999]
[null,null,659,1.4029]
[null,null,660,1.4073]
[null,null,661,1.4116]
[null,null,662,1.4157]
[null,null,663,1.4195]
[null,null,664,1.4231]
[null,null,665,1.4265000000000001]
[null,null,666,1.4296]
[null,null,667,1.4326000000000001]
[null,null,668,1.4353]
[null,null,669,1.4378]
[null,null,670,1.44]
[null,null,671,1.4420999999999999]
[null,null,672,1.4439]
[null,null,673,1.4455]
[null,null,674,1.4468000000000001]
[null,null,675,1.448]
[null,null,676,1.4489000000000001]
[null,null,677,1.4496]
[null,null,678,1.45]
[null,null,679,1.4502999999999999]
[null,null,680,1.4502999999999999]
[null,null,681,1.4500999999999999]
[null,null,682,1.4497]
[null,null,683,1.4491000000000001]
[null,null,684,1.4481999999999999]
[null,null,685,1.4472]
[null,null,686,1.4459]
[null,null,687,1.4443999999999999]
[null,null,688,1.4427000000000001]
[null,null,689,1.4407000000000001]
[null,null,690,1.4386000000000001]
[null,null,691,1.4362999999999999]
[null,null,692,1.4337]
[null,null,693,1.4309000000000001]
[null,null,694,1.4279999999999999]
[null,null,695,1.4248000000000001]
[null,null,696,1.4214]
[null,null,697,1.4177999999999999]
[null,null,698,1.4140999999999999]
[null,null,699,1.4100999999999999]
[null,null,700,1.4058999999999999]
[null,null,701,1.4012]
[null,null,702,1.3962000000000001]
[null,null,703,1.3911]
[null,null,704,1.3857999999999999]
[null,null,705,1.3803000000000001]
[null,null,706,1.3746]
[null,null,707,1.3688]
[null,null,708,1.3628]
[null,null,709,1.3566]
[null,null,710,1.3503000000000001]
[null,null,711,1.3438000000000001]
[null,null,712,1.3371]
[null,null,713,1.3303]
[null,null,714,1.3232999999999999]
[null,null,715,1.3162]
[null,null,716,1.3089]
[null,null,717,1.3015000000000001]
[null,null,718,1.2939000000000001]
[null,null,719,1.2862]
[null,null,720,1.2784]
[null,null,721,1.2704]
[null,null,722,1.2623]
[null,null,723,1.2541]
[null,null,724,1.2457]
[null,null,725,1.2372000000000001]
[null,null,726,1.2285999999999999]
[null,null,727,1.2198]
[null,null,728,1.2110000000000001]
[null,null,729,1.202]
[null,null,730,1.1929000000000001]
[null,null,731,1.1837]
[null,null,732,1.1744000000000001]
[null,null,733,1.165]
[null,null,734,1.1555]
[null,null,735,1.1458999999999999]
[null,null,736,1.1362000000000001]
[null,null,737,1.1265000000000001]
[null,null,738,1.1166]
[null,null,739,1.1066]
[null,null,740,1.0966]
[null,null,741,1.0865]
[null,null,742,1.0763]
[null,null,743,1.0660000000000001]
[null,null,744,1.0556000000000001]
[null,null,745,1.0451999999999999]
[null,null,746,1.0347]
[null,null,747,1.0242]
[null,null,748,1.0136000000000001]
[null,null,749,1.0028999999999999]
[null,null,750,0.99219999999999997]
[null,null,751,0.98140000000000005]
[null,null,752,0.97060000000000002]
[null,null,753,0.9597]
[null,null,754,0.94879999999999998]
[null,null,755,0.93789999999999996]
[null,null,756,0.92689999999999995]
[null,null,757,0.91579999999999995]
[null,null,758,0.90480000000000005]
[null,null,759,0.89370000000000005]
[null,null,760,0.88260000000000005]
[null,null,761,0.87150000000000005]
[null,null,762,0.86029999999999995]
[null,null,763,0.84909999999999997]
[null,null,764,0.83799999999999997]
[null,null,765,0.82679999999999998]
[null,null,766,0.8155]
[null,null,767,0.80430000000000001]
[null,null,768,0.79310000000000003]
[null,null,769,0.78190000000000004]
[null,null,770,0.77070000000000005]
[null,null,771,0.75939999999999996]
[null,null,772,0.74819999999999998]
[null,null,773,0.73699999999999999]
[null,null,774,0.7258]
[null,null,775,0.7147]
[null,null,776,0.70350000000000001]
[null,null,777,0.69240000000000002]
[null,null,778,0.68120000000000003]
[null,null,779,0.67010000000000003]
[null,null,780,0.65910000000000002]
[null,null,781,0.64800000000000002]
[null,null,782,0.63700000000000001]
[null,null,783,0.62609999999999999]
[null,null,784,0.61509999999999998]
[null,null,785,0.60419999999999996]
[null,null,786,0.59340000000000004]
[null,null,787,0.58260000000000001]
[null,null,788,0.57179999999999997]
[null,null,789,0.56110000000000004]
[null,null,790,0.5504]
[null,null,791,0.53979999999999995]
[null,null,792,0.52929999999999999]
[null,null,793,0.51880000000000004]
[null,null,794,0.50829999999999997]
[null,null,795,0.49790000000000001]
[null,null,796,0.48759999999999998]
[null,null,797,0.47739999999999999]
[null,null,798,0.4672]
[null,null,799,0.45710000000000001]
[null,null,800,0.4471]
[null,null,801,0.43709999999999999]
[null,null,802,0.42730000000000001]
[null,null,803,0.41749999999999998]
[null,null,804,0.40770000000000001]
[null,null,805,0.39810000000000001]
[null,null,806,0.3886]
[null,null,807,0.37909999999999999]
[null,null,808,0.36969999999999997]
[null,null,809,0.3604]
[null,null,810,0.3513]
[null,null,811,0.3422]
[null,null,812,0.3332]
[null,null,813,0.32429999999999998]
[null,null,814,0.3155]
[null,null,815,0.30680000000000002]
[null,null,816,0.29820000000000002]
[null,null,817,0.28970000000000001]
[null,null,818,0.28129999999999999]
[null,null,819,0.27300000000000002]
[null,null,820,0.26490000000000002]
[null,null,821,0.25679999999999997]
[null,null,822,0.24890000000000001]
[null,null,823,0.24099999999999999]
[null,null,824,0.23330000000000001]
[null,null,825,0.22570000000000001]
[null,null,826,0.21829999999999999]
[null,null,827,0.2109]
[null,null,828,0.20369999999999999]
[null,null,829,0.1966]
[null,null,830,0.18959999999999999]
[null,null,831,0.1827]
[null,null,832,0.17599999999999999]
[null,null,833,0.16950000000000001]
[null,null,834,0.16309999999999999]
[null,null,835,0.15679999999999999]
[null,null,836,0.1507]
[null,null,837,0.14460000000000001]
[null,null,838,0.13880000000000001]
[null,null,839,0.13300000000000001]
[null,null,840,0.12740000000000001]
[null,null,841,0.12189999999999999]
[null,null,842,0.11650000000000001]
[null,null,843,0.1113]
[null,null,844,0.1062]
[null,null,845,0.1012]
[null,null,846,9.64E-2]
[null,null,847,9.1800000000000007E-2]
[null,null,848,8.72E-2]
[null,null,849,8.2799999999999999E-2]
[null,null,850,7.8600000000000003E-2]
[null,null,851,7.4499999999999997E-2]
[null,null,852,7.0499999999999993E-2]
[null,null,853,6.6699999999999995E-2]
[null,null,854,6.3E-2]
[null,null,855,5.9499999999999997E-2]
[null,null,856,5.6099999999999997E-2]
[null,null,857,5.28E-2]
[null,null,858,4.9700000000000001E-2]
[null,null,859,4.6800000000000001E-2]
[null,null,860,4.3999999999999997E-2]
[null,null,861,4.1399999999999999E-2]
[null,null,862,3.8899999999999997E-2]
[null,null,863,3.6499999999999998E-2]
[null,null,864,3.4299999999999997E-2]
[null,null,865,3.2300000000000002E-2]
[null,null,866,3.04E-2]
[null,null,867,2.87E-2]
[null,null,868,2.7099999999999999E-2]
[null,null,869,2.5700000000000001E-2]
[null,null,870,2.4400000000000002E-2]
[null,null,871,2.3300000000000001E-2]
[null,null,872,2.23E-2]
[null,null,873,2.1499999999999998E-2]
[null,null,874,2.0899999999999998E-2]
[null,null,875,2.0400000000000001E-2]
[null,null,876,2.01E-2]
[null,null,877,1.9900000000000001E-2]
[null,null,878,1.9900000000000001E-2]
[null,null,879,0.02]
[null,null,880,2.0299999999999999E-2]
[null,null,881,2.0799999999999999E-2]
[null,null,882,2.1399999999999999E-2]
[null,null,883,2.2200000000000001E-2]
[null,null,884,2.3099999999999999E-2]
[null,null,885,2.4199999999999999E-2]
[null,null,886,2.5399999999999999E-2]
[null,null,887,2.6800000000000001E-2]
[null,null,888,2.8400000000000002E-2]
[null,null,889,3.0200000000000001E-2]
[null,null,890,3.2000000000000001E-2]
[null,null,891,3.4099999999999998E-2]
[null,null,892,3.6299999999999999E-2]
[null,null,893,3.8699999999999998E-2]
[null,null,894,4.1200000000000001E-2]
[null,null,895,4.3900000000000002E-2]
[null,null,896,4.6800000000000001E-2]
[null,null,897,4.9799999999999997E-2]
[null,null,898,5.2900000000000003E-2]
[null,null,899,5.6300000000000003E-2]
[null,null,900,5.9799999999999999E-2]
[null,null,901,6.3399999999999998E-2]
[null,null,902,6.7199999999999996E-2]
[null,null,903,7.1199999999999999E-2]
[null,null,904,7.5300000000000006E-2]
[null,null,905,7.9600000000000004E-2]
[null,null,906,8.4099999999999994E-2]
[null,null,907,8.8599999999999998E-2]
[null,null,908,9.3399999999999997E-2]
[null,null,909,9.8299999999999998E-2]
[null,null,910,0.10340000000000001]
[null,null,911,0.1086]
[null,null,912,0.114]
[null,null,913,0.1195]
[null,null,914,0.12520000000000001]
[null,null,915,0.13109999999999999]
[null,null,916,0.1371]
[null,null,917,0.14330000000000001]
[null,null,918,0.14960000000000001]
[null,null,919,0.156]
[null,null,920,0.16270000000000001]
[null,null,921,0.1694]
[null,null,922,0.1764]
[null,null,923,0.1835]
[null,null,924,0.19070000000000001]
[null,null,925,0.1981]
[null,null,926,0.2056]
[null,null,927,0.21329999999999999]
[null,null,928,0.22109999999999999]
[null,null,929,0.2291]
[null,null,930,0.23730000000000001]
[null,null,931,0.24560000000000001]
[null,null,932,0.254]
[null,null,933,0.2626]
[null,null,934,0.27129999999999999]
[null,null,935,0.2802]
[null,null,936,0.28920000000000001]
[null,null,937,0.2984]
[null,null,938,0.30769999999999997]
[null,null,939,0.31719999999999998]
[null,null,940,0.32679999999999998]
[null,null,941,0.33650000000000002]
[null,null,942,0.34639999999999999]
[null,null,943,0.35639999999999999]
[null,null,944,0.36659999999999998]
[null,null,945,0.37690000000000001]
[null,null,946,0.38740000000000002]
[null,null,947,0.39800000000000002]
[null,null,948,0.40870000000000001]
[null,null,949,0.41959999999999997]
[null,null,950,0.43059999999999998]
[null,null,951,0.44169999999999998]
[null,null,952,0.45300000000000001]
[null,null,953,0.46439999999999998]
[null,null,954,0.47599999999999998]
[null,null,955,0.48759999999999998]
[null,null,956,0.4995]
[null,null,957,0.51139999999999997]
[null,null,958,0.52349999999999997]
[null,null,959,0.53569999999999995]
[null,null,960,0.54800000000000004]
[null,null,961,0.5605]
[null,null,962,0.57310000000000005]
[null,null,963,0.58589999999999998]
[null,null,964,0.59870000000000001]
[null,null,965,0.61170000000000002]
[null,null,966,0.62480000000000002]
[null,null,967,0.6381]
[null,null,968,0.65139999999999998]
[null,null,969,0.66490000000000005]
[null,null,970,0.67849999999999999]
[null,null,971,0.69220000000000004]
[null,null,972,0.70609999999999995]
[null,null,973,0.72009999999999996]
[null,null,974,0.73409999999999997]
[null,null,975,0.74839999999999995]
[null,null,976,0.76270000000000004]
[null,null,977,0.77710000000000001]
[null,null,978,0.79169999999999996]
[null,null,979,0.80640000000000001]
[null,null,980,0.82120000000000004]
[null,null,981,0.83609999999999995]
[null,null,982,0.85109999999999997]
[null,null,983,0.86619999999999997]
[null,null,984,0.88149999999999995]
[null,null,985,0.89680000000000004]
[null,null,986,0.9123]
[null,null,987,0.92779999999999996]
[null,null,988,0.94350000000000001]
[null,null,989,0.95930000000000004]
[null,null,990,0.97519999999999996]
[null,null,991,0.99119999999999997]
[null,null,992,1.0073000000000001]
[null,null,993,1.0235000000000001]
[null,null,994,1.0398000000000001]
[null,null,995,1.0562]
[null,null,996,1.0727]
[null,null,997,1.0892999999999999]
[null,null,998,1.1060000000000001]
[null,null,999,1.1229]
[null,null,1000,1.1397999999999999]
[null,null,1001,1.1567000000000001]
[null,null,1002,1.1737]
[null,null,1003,1.1907000000000001]
[null,null,1004,1.2079]
[null,null,1005,1.2252000000000001]
[null,null,1006,1.2425999999999999]
[null,null,1007,1.26]
[null,null,1008,1.2776000000000001]
[null,null,1009,1.2951999999999999]
[null,null,1010,1.3129]
[null,null,1011,1.3307]
[null,null,1012,1.3486]
[null,null,1013,1.3666]
[null,null,1014,1.3846000000000001]
[null,null,1015,1.4028]
[null,null,1016,1.421]
[null,null,1017,1.4393]
[null,null,1018,1.4577]
[null,null,1019,1.4761]
[null,null,1020,1.4946999999999999]
[null,null,1021,1.5133000000000001]
[null,null,1022,1.532]
[null,null,1023,1.5508]
[null,null,1024,1.5696000000000001]
[null,null,1025,1.5886]
[null,null,1026,1.6074999999999999]
[null,null,1027,1.6266]
[null,null,1028,1.6457999999999999]
[null,null,1029,1.665]
[null,null,1030,1.6842999999999999]
[null,null,1031,1.7036]
[null,null,1032,1.7230000000000001]
[null,null,1033,1.7424999999999999]
[null,null,1034,1.7621]
[null,null,1035,1.7817000000000001]
[null,null,1036,1.8013999999999999]
[null,null,1037,1.8210999999999999]
[null,null,1038,1.8409]
[null,null,1039,1.8608]
[null,null,1040,1.8808]
[null,null,1041,1.9008]
[null,null,1042,1.9208000000000001]
[null,null,1043,1.9409000000000001]
[null,null,1044,1.9611000000000001]
[null,null,1045,1.9814000000000001]
[null,null,1046,2.0017]
[null,null,1047,2.0219999999999998]
[null,null,1048,2.0424000000000002]
[null,null,1049,2.0629]
[null,null,1050,2.0834000000000001]
[null,null,1051,2.1038999999999999]
[null,null,1052,2.1246]
[null,null,1053,2.1452]
[null,null,1054,2.1659999999999999]
[null,null,1055,2.1867000000000001]
[null,null,1056,2.2075]
[null,null,1057,2.2284000000000002]
[null,null,1058,2.2492999999999999]
[null,null,1059,2.2703000000000002]
[null,null,1060,2.2913000000000001]
[null,null,1061,2.3123]
[null,null,1062,2.3334000000000001]
[null,null,1063,2.3546]
[null,null,1064,2.3757999999999999]
[null,null,1065,2.3969999999999998]
[null,null,1066,2.4182000000000001]
[null,null,1067,2.4394999999999998]
[null,null,1068,2.4609000000000001]
[null,null,1069,2.4823]
[null,null,1070,2.5036999999999998]
[null,null,1071,2.5251999999999999]
[null,null,1072,2.5467]
[null,null,1073,2.5682]
[null,null,1074,2.5897999999999999]
[null,null,1075,2.6114000000000002]
[null,null,1076,2.633]
[null,null,1077,2.6547000000000001]
[null,null,1078,2.6764000000000001]
[null,null,1079,2.6981000000000002]
[null,null,1080,2.7199]
[null,null,1081,2.7416999999999998]
[null,null,1082,2.7635000000000001]
[null,null,1083,2.7852999999999999]
[null,null,1084,2.8071999999999999]
[null,null,1085,2.8290999999999999]
[null,null,1086,2.8511000000000002]
[null,null,1087,2.8730000000000002]
[null,null,1088,2.895]
[null,null,1089,2.9169999999999998]
[null,null,1090,2.9390000000000001]
[null,null,1091,2.9611000000000001]
[null,null,1092,2.9832000000000001]
[null,null,1093,3.0053000000000001]
[null,null,1094,3.0274000000000001]
[null,null,1095,3.0495999999999999]
[null,null,1096,3.0716999999999999]
[null,null,1097,3.0939000000000001]
[null,null,1098,3.1160999999999999]
[null,null,1099,3.1383000000000001]
[null,null,1100,3.1606000000000001]
[null,null,1101,3.1827999999999999]
[null,null,1102,3.2050999999999998]
[null,null,1103,3.2273999999999998]
[null,null,1104,3.2496999999999998]
[null,null,1105,3.2719999999999998]
[null,null,1106,3.2942999999999998]
[null,null,1107,3.3167]
[null,null,1108,3.339]
[null,null,1109,3.3614000000000002]
[null,null,1110,3.3837999999999999]
[null,null,1111,3.4060999999999999]
[null,null,1112,3.4285000000000001]
[null,null,1113,3.4508999999999999]
[null,null,1114,3.4733999999999998]
[null,null,1115,3.4958]
[null,null,1116,3.5182000000000002]
[null,null,1117,3.5407000000000002]
[null,null,1118,3.5630999999999999]
[null,null,1119,3.5855000000000001]
[null,null,1120,3.6080000000000001]
[null,null,1121,3.6305000000000001]
[null,null,1122,3.6528999999999998]
[null,null,1123,3.6753999999999998]
[null,null,1124,3.6979000000000002]
[null,null,1125,3.7202999999999999]
[null,null,1126,3.7427999999999999]
[null,null,1127,3.7652999999999999]
[null,null,1128,3.7877999999999998]
[null,null,1129,3.8102]
[null,null,1130,3.8327]
[null,null,1131,3.8552]
[null,null,1132,3.8776999999999999]
[null,null,1133,3.9001999999999999]
[null,null,1134,3.9226000000000001]
[null,null,1135,3.9451000000000001]
[null,null,1136,3.9676]
[null,null,1137,3.99]
[null,null,1138,4.0125000000000002]
[null,null,1139,4.0349000000000004]
[null,null,1140,4.0574000000000003]
[null,null,1141,4.0797999999999996]
[null,null,1142,4.1022999999999996]
[null,null,1143,4.1246999999999998]
[null,null,1144,4.1471]
[null,null,1145,4.1695000000000002]
[null,null,1146,4.1919000000000004]
[null,null,1147,4.2142999999999997]
[null,null,1148,4.2366999999999999]
[null,null,1149,4.2591000000000001]
[null,null,1150,4.2815000000000003]
[null,null,1151,4.3037999999999998]
[null,null,1152,4.3262]
[null,null,1153,4.3484999999999996]
[null,null,1154,4.3708]
[null,null,1155,4.3930999999999996]
[null,null,1156,4.4154]
[null,null,1157,4.4377000000000004]
[null,null,1158,4.46]
[null,null,1159,4.4823000000000004]
[null,null,1160,4.5045000000000002]
[null,null,1161,4.5266999999999999]
[null,null,1162,4.5490000000000004]
[null,null,1163,4.5711000000000004]
[null,null,1164,4.5933000000000002]
[null,null,1165,4.6154999999999999]
[null,null,1166,4.6375999999999999]
[null,null,1167,4.6597999999999997]
[null,null,1168,4.6818999999999997]
[null,null,1169,4.7039999999999997]
[null,null,1170,4.7260999999999997]
[null,null,1171,4.7481]
[null,null,1172,4.7702]
[null,null,1173,4.7922000000000002]
[null,null,1174,4.8141999999999996]
[null,null,1175,4.8361999999999998]
[null,null,1176,4.8581000000000003]
[null,null,1177,4.8800999999999997]
[null,null,1178,4.9020000000000001]
[null,null,1179,4.9238999999999997]
[null,null,1180,4.9458000000000002]
[null,null,1181,4.9676]
[null,null,1182,4.9893999999999998]
[null,null,1183,5.0111999999999997]
[null,null,1184,5.0330000000000004]
[null,null,1185,5.0548000000000002]
[null,null,1186,5.0765000000000002]
[null,null,1187,5.0982000000000003]
[null,null,1188,5.1199000000000003]
[null,null,1189,5.1416000000000004]
[null,null,1190,5.1631999999999998]
[null,null,1191,5.1848000000000001]
[null,null,1192,5.2064000000000004]
[null,null,1193,5.2279999999999998]
[null,null,1194,5.2495000000000003]
[null,null,1195,5.2709999999999999]
[null,null,1196,5.2925000000000004]
[null,null,1197,5.3139000000000003]
[null,null,1198,5.3353000000000002]
[null,null,1199,5.3567]
[null,null,1200,5.3780999999999999]