{"text_format":"2","workbook":"xlsx","n_sheets":2,"sheets":["MgF2 Curve","MgF2"],"not_rendered":{"charts":2,"images":2,"macros":0,"external_links":0,"defined_names":0,"comments":0,"pivot_tables":0},"unopened":[{"sheet":"MgF2 Curve","index":0,"reason":"not_a_worksheet"}],"bounds":{"document_bytes":16777216,"sheet_cells":100000,"run_cost":"one","rows_first":2000,"rows_last":500,"rows_between":2000,"halvings":0,"cell_chars":16384,"cell_head_chars":4096},"cells_cut":0,"cells_raw":0,"read":"whole","date_system":"1900"}

{"sheet":"MgF2","index":1,"n_rows":852,"n_cols":4,"rows_kept":852,"cut":false,"hidden":false,"merged":[[3,0,3,1],[4,0,4,1],[5,0,6,1],[7,0,12,1],[13,0,14,1]]}
[null,null,"λ (nm)","R (%)"]
[null,null,350,3.2212999999999998]
[null,null,351,3.1970000000000001]
["Theoretical Coating Data",null,352,3.173]
["MgF2 Coating",null,353,3.149]
["Coating Specification: \nRavg ≤1.75% @ 400 - 700nm ",null,354,3.1251000000000002]
[null,null,355,3.1013999999999999]
["This data represents the theoretical performance of the coating per surface and is for reference only. \nVariations in performance may occur, however the coating will achieve the minimum performance specification listed above within the specified wavelength range. For more information please contact our Product and Application Support.\n",null,356,3.0777999999999999]
[null,null,357,3.0543999999999998]
[null,null,358,3.0310999999999999]
[null,null,359,3.0078999999999998]
[null,null,360,2.9849000000000001]
[null,null,361,2.9620000000000002]
["Not what you're looking for? Click here for a full list of our standard AR coatings.",null,362,2.9392999999999998]
[null,null,363,2.9167000000000001]
[null,null,364,2.8942000000000001]
[null,null,365,2.8719000000000001]
[null,null,366,2.8498000000000001]
[null,null,367,2.8277999999999999]
[null,null,368,2.806]
[null,null,369,2.7844000000000002]
[null,null,370,2.7629000000000001]
[null,null,371,2.7416]
[null,null,372,2.7204000000000002]
[null,null,373,2.6993999999999998]
[null,null,374,2.6785999999999999]
[null,null,375,2.6579999999999999]
[null,null,376,2.6375000000000002]
[null,null,377,2.6172]
[null,null,378,2.597]
[null,null,379,2.577]
[null,null,380,2.5573000000000001]
[null,null,381,2.5375999999999999]
[null,null,382,2.5182000000000002]
[null,null,383,2.4988999999999999]
[null,null,384,2.4798]
[null,null,385,2.4609000000000001]
[null,null,386,2.4420999999999999]
[null,null,387,2.4236]
[null,null,388,2.4051999999999998]
[null,null,389,2.387]
[null,null,390,2.3689]
[null,null,391,2.3511000000000002]
[null,null,392,2.3334000000000001]
[null,null,393,2.3159000000000001]
[null,null,394,2.2986]
[null,null,395,2.2814000000000001]
[null,null,396,2.2644000000000002]
[null,null,397,2.2475999999999998]
[null,null,398,2.2309999999999999]
[null,null,399,2.2145999999999999]
[null,null,400,2.1983000000000001]
[null,null,401,2.1821999999999999]
[null,null,402,2.1663000000000001]
[null,null,403,2.1505999999999998]
[null,null,404,2.1349999999999998]
[null,null,405,2.1196000000000002]
[null,null,406,2.1044]
[null,null,407,2.0893000000000002]
[null,null,408,2.0745]
[null,null,409,2.0598000000000001]
[null,null,410,2.0451999999999999]
[null,null,411,2.0308999999999999]
[null,null,412,2.0167000000000002]
[null,null,413,2.0026000000000002]
[null,null,414,1.9887999999999999]
[null,null,415,1.9751000000000001]
[null,null,416,1.9616]
[null,null,417,1.9481999999999999]
[null,null,418,1.9351]
[null,null,419,1.9219999999999999]
[null,null,420,1.9092]
[null,null,421,1.8965000000000001]
[null,null,422,1.8839999999999999]
[null,null,423,1.8715999999999999]
[null,null,424,1.8593999999999999]
[null,null,425,1.8472999999999999]
[null,null,426,1.8354999999999999]
[null,null,427,1.8237000000000001]
[null,null,428,1.8122]
[null,null,429,1.8007]
[null,null,430,1.7895000000000001]
[null,null,431,1.7784]
[null,null,432,1.7674000000000001]
[null,null,433,1.7565999999999999]
[null,null,434,1.746]
[null,null,435,1.7355]
[null,null,436,1.7251000000000001]
[null,null,437,1.7149000000000001]
[null,null,438,1.7049000000000001]
[null,null,439,1.6949000000000001]
[null,null,440,1.6852]
[null,null,441,1.6756]
[null,null,442,1.6660999999999999]
[null,null,443,1.6567000000000001]
[null,null,444,1.6476]
[null,null,445,1.6385000000000001]
[null,null,446,1.6295999999999999]
[null,null,447,1.6208]
[null,null,448,1.6122000000000001]
[null,null,449,1.6036999999999999]
[null,null,450,1.5952999999999999]
[null,null,451,1.5871]
[null,null,452,1.579]
[null,null,453,1.571]
[null,null,454,1.5631999999999999]
[null,null,455,1.5555000000000001]
[null,null,456,1.5479000000000001]
[null,null,457,1.5404]
[null,null,458,1.5330999999999999]
[null,null,459,1.5259]
[null,null,460,1.5187999999999999]
[null,null,461,1.5119]
[null,null,462,1.5049999999999999]
[null,null,463,1.4983]
[null,null,464,1.4918]
[null,null,465,1.4853000000000001]
[null,null,466,1.4789000000000001]
[null,null,467,1.4726999999999999]
[null,null,468,1.4665999999999999]
[null,null,469,1.4605999999999999]
[null,null,470,1.4547000000000001]
[null,null,471,1.4489000000000001]
[null,null,472,1.4433]
[null,null,473,1.4377]
[null,null,474,1.4322999999999999]
[null,null,475,1.4269000000000001]
[null,null,476,1.4217]
[null,null,477,1.4166000000000001]
[null,null,478,1.4116]
[null,null,479,1.4067000000000001]
[null,null,480,1.4018999999999999]
[null,null,481,1.3972]
[null,null,482,1.3926000000000001]
[null,null,483,1.3880999999999999]
[null,null,484,1.3836999999999999]
[null,null,485,1.3794]
[null,null,486,1.3752]
[null,null,487,1.3711]
[null,null,488,1.3671]
[null,null,489,1.3631]
[null,null,490,1.3593]
[null,null,491,1.3555999999999999]
[null,null,492,1.3520000000000001]
[null,null,493,1.3484]
[null,null,494,1.345]
[null,null,495,1.3415999999999999]
[null,null,496,1.3384]
[null,null,497,1.3351999999999999]
[null,null,498,1.3321000000000001]
[null,null,499,1.3290999999999999]
[null,null,500,1.3261000000000001]
[null,null,501,1.3232999999999999]
[null,null,502,1.3205]
[null,null,503,1.3179000000000001]
[null,null,504,1.3152999999999999]
[null,null,505,1.3128]
[null,null,506,1.3103]
[null,null,507,1.3080000000000001]
[null,null,508,1.3057000000000001]
[null,null,509,1.3035000000000001]
[null,null,510,1.3013999999999999]
[null,null,511,1.2994000000000001]
[null,null,512,1.2974000000000001]
[null,null,513,1.2955000000000001]
[null,null,514,1.2937000000000001]
[null,null,515,1.2919]
[null,null,516,1.2903]
[null,null,517,1.2887]
[null,null,518,1.2870999999999999]
[null,null,519,1.2857000000000001]
[null,null,520,1.2843]
[null,null,521,1.2828999999999999]
[null,null,522,1.2817000000000001]
[null,null,523,1.2805]
[null,null,524,1.2794000000000001]
[null,null,525,1.2783]
[null,null,526,1.2773000000000001]
[null,null,527,1.2764]
[null,null,528,1.2755000000000001]
[null,null,529,1.2746999999999999]
[null,null,530,1.2739]
[null,null,531,1.2732000000000001]
[null,null,532,1.2726]
[null,null,533,1.2721]
[null,null,534,1.2715000000000001]
[null,null,535,1.2710999999999999]
[null,null,536,1.2706999999999999]
[null,null,537,1.2704]
[null,null,538,1.2701]
[null,null,539,1.2699]
[null,null,540,1.2697000000000001]
[null,null,541,1.2696000000000001]
[null,null,542,1.2695000000000001]
[null,null,543,1.2695000000000001]
[null,null,544,1.2696000000000001]
[null,null,545,1.2697000000000001]
[null,null,546,1.2698]
[null,null,547,1.27]
[null,null,548,1.2702]
[null,null,549,1.2705]
[null,null,550,1.2708999999999999]
[null,null,551,1.2713000000000001]
[null,null,552,1.2717000000000001]
[null,null,553,1.2722]
[null,null,554,1.2726999999999999]
[null,null,555,1.2733000000000001]
[null,null,556,1.2739]
[null,null,557,1.2746]
[null,null,558,1.2753000000000001]
[null,null,559,1.2761]
[null,null,560,1.2768999999999999]
[null,null,561,1.2777000000000001]
[null,null,562,1.2786]
[null,null,563,1.2795000000000001]
[null,null,564,1.2805]
[null,null,565,1.2815000000000001]
[null,null,566,1.2826]
[null,null,567,1.2836000000000001]
[null,null,568,1.2847999999999999]
[null,null,569,1.2859]
[null,null,570,1.2870999999999999]
[null,null,571,1.2884]
[null,null,572,1.2896000000000001]
[null,null,573,1.2909999999999999]
[null,null,574,1.2923]
[null,null,575,1.2937000000000001]
[null,null,576,1.2950999999999999]
[null,null,577,1.2966]
[null,null,578,1.298]
[null,null,579,1.2996000000000001]
[null,null,580,1.3010999999999999]
[null,null,581,1.3027]
[null,null,582,1.3043]
[null,null,583,1.306]
[null,null,584,1.3077000000000001]
[null,null,585,1.3093999999999999]
[null,null,586,1.3110999999999999]
[null,null,587,1.3129]
[null,null,588,1.3147]
[null,null,589,1.3165]
[null,null,590,1.3184]
[null,null,591,1.3203]
[null,null,592,1.3222]
[null,null,593,1.3242]
[null,null,594,1.3261000000000001]
[null,null,595,1.3281000000000001]
[null,null,596,1.3302]
[null,null,597,1.3322000000000001]
[null,null,598,1.3343]
[null,null,599,1.3364]
[null,null,600,1.3386]
[null,null,601,1.3407]
[null,null,602,1.3429]
[null,null,603,1.3451]
[null,null,604,1.3472999999999999]
[null,null,605,1.3495999999999999]
[null,null,606,1.3519000000000001]
[null,null,607,1.3542000000000001]
[null,null,608,1.3565]
[null,null,609,1.3588]
[null,null,610,1.3612]
[null,null,611,1.3635999999999999]
[null,null,612,1.3660000000000001]
[null,null,613,1.3684000000000001]
[null,null,614,1.3709]
[null,null,615,1.3734]
[null,null,616,1.3757999999999999]
[null,null,617,1.3784000000000001]
[null,null,618,1.3809]
[null,null,619,1.3834]
[null,null,620,1.3859999999999999]
[null,null,621,1.3886000000000001]
[null,null,622,1.3912]
[null,null,623,1.3937999999999999]
[null,null,624,1.3965000000000001]
[null,null,625,1.3991]
[null,null,626,1.4017999999999999]
[null,null,627,1.4045000000000001]
[null,null,628,1.4072]
[null,null,629,1.4098999999999999]
[null,null,630,1.4126000000000001]
[null,null,631,1.4154]
[null,null,632,1.4181999999999999]
[null,null,633,1.421]
[null,null,634,1.4238]
[null,null,635,1.4266000000000001]
[null,null,636,1.4294]
[null,null,637,1.4322999999999999]
[null,null,638,1.4351]
[null,null,639,1.4379999999999999]
[null,null,640,1.4409000000000001]
[null,null,641,1.4438]
[null,null,642,1.4467000000000001]
[null,null,643,1.4496]
[null,null,644,1.4524999999999999]
[null,null,645,1.4555]
[null,null,646,1.4584999999999999]
[null,null,647,1.4614]
[null,null,648,1.4643999999999999]
[null,null,649,1.4674]
[null,null,650,1.4703999999999999]
[null,null,651,1.4734]
[null,null,652,1.4764999999999999]
[null,null,653,1.4795]
[null,null,654,1.4825999999999999]
[null,null,655,1.4856]
[null,null,656,1.4886999999999999]
[null,null,657,1.4918]
[null,null,658,1.4948999999999999]
[null,null,659,1.498]
[null,null,660,1.5011000000000001]
[null,null,661,1.5042]
[null,null,662,1.5073000000000001]
[null,null,663,1.5105]
[null,null,664,1.5136000000000001]
[null,null,665,1.5167999999999999]
[null,null,666,1.5199]
[null,null,667,1.5230999999999999]
[null,null,668,1.5263]
[null,null,669,1.5295000000000001]
[null,null,670,1.5326]
[null,null,671,1.5358000000000001]
[null,null,672,1.5390999999999999]
[null,null,673,1.5423]
[null,null,674,1.5455000000000001]
[null,null,675,1.5487]
[null,null,676,1.552]
[null,null,677,1.5551999999999999]
[null,null,678,1.5584]
[null,null,679,1.5617000000000001]
[null,null,680,1.5649999999999999]
[null,null,681,1.5682]
[null,null,682,1.5714999999999999]
[null,null,683,1.5748]
[null,null,684,1.5780000000000001]
[null,null,685,1.5812999999999999]
[null,null,686,1.5846]
[null,null,687,1.5879000000000001]
[null,null,688,1.5911999999999999]
[null,null,689,1.5945]
[null,null,690,1.5978000000000001]
[null,null,691,1.6011]
[null,null,692,1.6045]
[null,null,693,1.6077999999999999]
[null,null,694,1.6111]
[null,null,695,1.6144000000000001]
[null,null,696,1.6177999999999999]
[null,null,697,1.6211]
[null,null,698,1.6245000000000001]
[null,null,699,1.6277999999999999]
[null,null,700,1.6312]
[null,null,701,1.6345000000000001]
[null,null,702,1.6378999999999999]
[null,null,703,1.6412]
[null,null,704,1.6446000000000001]
[null,null,705,1.6478999999999999]
[null,null,706,1.6513]
[null,null,707,1.6547000000000001]
[null,null,708,1.6579999999999999]
[null,null,709,1.6614]
[null,null,710,1.6648000000000001]
[null,null,711,1.6681999999999999]
[null,null,712,1.6715]
[null,null,713,1.6749000000000001]
[null,null,714,1.6782999999999999]
[null,null,715,1.6817]
[null,null,716,1.6851]
[null,null,717,1.6884999999999999]
[null,null,718,1.6918]
[null,null,719,1.6952]
[null,null,720,1.6986000000000001]
[null,null,721,1.702]
[null,null,722,1.7054]
[null,null,723,1.7088000000000001]
[null,null,724,1.7121999999999999]
[null,null,725,1.7156]
[null,null,726,1.7190000000000001]
[null,null,727,1.7223999999999999]
[null,null,728,1.7258]
[null,null,729,1.7292000000000001]
[null,null,730,1.7325999999999999]
[null,null,731,1.736]
[null,null,732,1.7394000000000001]
[null,null,733,1.7426999999999999]
[null,null,734,1.7461]
[null,null,735,1.7495000000000001]
[null,null,736,1.7528999999999999]
[null,null,737,1.7563]
[null,null,738,1.7597]
[null,null,739,1.7630999999999999]
[null,null,740,1.7665]
[null,null,741,1.7699]
[null,null,742,1.7733000000000001]
[null,null,743,1.7766999999999999]
[null,null,744,1.7801]
[null,null,745,1.7835000000000001]
[null,null,746,1.7868999999999999]
[null,null,747,1.7903]
[null,null,748,1.7936000000000001]
[null,null,749,1.7969999999999999]
[null,null,750,1.8004]
[null,null,751,1.8038000000000001]
[null,null,752,1.8071999999999999]
[null,null,753,1.8106]
[null,null,754,1.8140000000000001]
[null,null,755,1.8172999999999999]
[null,null,756,1.8207]
[null,null,757,1.8241000000000001]
[null,null,758,1.8274999999999999]
[null,null,759,1.8308]
[null,null,760,1.8342000000000001]
[null,null,761,1.8375999999999999]
[null,null,762,1.8409]
[null,null,763,1.8443000000000001]
[null,null,764,1.8476999999999999]
[null,null,765,1.851]
[null,null,766,1.8544]
[null,null,767,1.8576999999999999]
[null,null,768,1.8611]
[null,null,769,1.8644000000000001]
[null,null,770,1.8677999999999999]
[null,null,771,1.8711]
[null,null,772,1.8745000000000001]
[null,null,773,1.8777999999999999]
[null,null,774,1.8812]
[null,null,775,1.8845000000000001]
[null,null,776,1.8877999999999999]
[null,null,777,1.8912]
[null,null,778,1.8945000000000001]
[null,null,779,1.8977999999999999]
[null,null,780,1.9012]
[null,null,781,1.9045000000000001]
[null,null,782,1.9077999999999999]
[null,null,783,1.9111]
[null,null,784,1.9144000000000001]
[null,null,785,1.9177]
[null,null,786,1.921]
[null,null,787,1.9244000000000001]
[null,null,788,1.9277]
[null,null,789,1.931]
[null,null,790,1.9341999999999999]
[null,null,791,1.9375]
[null,null,792,1.9408000000000001]
[null,null,793,1.9440999999999999]
[null,null,794,1.9474]
[null,null,795,1.9507000000000001]
[null,null,796,1.9539]
[null,null,797,1.9572000000000001]
[null,null,798,1.9604999999999999]
[null,null,799,1.9638]
[null,null,800,1.9670000000000001]
[null,null,801,1.9702999999999999]
[null,null,802,1.9735]
[null,null,803,1.9767999999999999]
[null,null,804,1.98]
[null,null,805,1.9833000000000001]
[null,null,806,1.9864999999999999]
[null,null,807,1.9897]
[null,null,808,1.9930000000000001]
[null,null,809,1.9962]
[null,null,810,1.9994000000000001]
[null,null,811,2.0026999999999999]
[null,null,812,2.0059]
[null,null,813,2.0091000000000001]
[null,null,814,2.0123000000000002]
[null,null,815,2.0154999999999998]
[null,null,816,2.0186999999999999]
[null,null,817,2.0219]
[null,null,818,2.0251000000000001]
[null,null,819,2.0283000000000002]
[null,null,820,2.0314999999999999]
[null,null,821,2.0347]
[null,null,822,2.0377999999999998]
[null,null,823,2.0409999999999999]
[null,null,824,2.0442]
[null,null,825,2.0472999999999999]
[null,null,826,2.0505]
[null,null,827,2.0537000000000001]
[null,null,828,2.0568]
[null,null,829,2.06]
[null,null,830,2.0630999999999999]
[null,null,831,2.0661999999999998]
[null,null,832,2.0693999999999999]
[null,null,833,2.0724999999999998]
[null,null,834,2.0756000000000001]
[null,null,835,2.0788000000000002]
[null,null,836,2.0819000000000001]
[null,null,837,2.085]
[null,null,838,2.0880999999999998]
[null,null,839,2.0912000000000002]
[null,null,840,2.0943000000000001]
[null,null,841,2.0973999999999999]
[null,null,842,2.1004999999999998]
[null,null,843,2.1036000000000001]
[null,null,844,2.1067]
[null,null,845,2.1097999999999999]
[null,null,846,2.1128]
[null,null,847,2.1158999999999999]
[null,null,848,2.1190000000000002]
[null,null,849,2.1219999999999999]
[null,null,850,2.1251000000000002]
[null,null,851,2.1280999999999999]
[null,null,852,2.1312000000000002]
[null,null,853,2.1341999999999999]
[null,null,854,2.1373000000000002]
[null,null,855,2.1402999999999999]
[null,null,856,2.1433]
[null,null,857,2.1463999999999999]
[null,null,858,2.1494]
[null,null,859,2.1524000000000001]
[null,null,860,2.1554000000000002]
[null,null,861,2.1583999999999999]
[null,null,862,2.1614]
[null,null,863,2.1644000000000001]
[null,null,864,2.1674000000000002]
[null,null,865,2.1703999999999999]
[null,null,866,2.1734]
[null,null,867,2.1762999999999999]
[null,null,868,2.1793]
[null,null,869,2.1823000000000001]
[null,null,870,2.1852999999999998]
[null,null,871,2.1882000000000001]
[null,null,872,2.1911999999999998]
[null,null,873,2.1941000000000002]
[null,null,874,2.1970999999999998]
[null,null,875,2.2000000000000002]
[null,null,876,2.2029000000000001]
[null,null,877,2.2059000000000002]
[null,null,878,2.2088000000000001]
[null,null,879,2.2117]
[null,null,880,2.2145999999999999]
[null,null,881,2.2174999999999998]
[null,null,882,2.2204000000000002]
[null,null,883,2.2233000000000001]
[null,null,884,2.2262]
[null,null,885,2.2290999999999999]
[null,null,886,2.2320000000000002]
[null,null,887,2.2349000000000001]
[null,null,888,2.2378]
[null,null,889,2.2406999999999999]
[null,null,890,2.2435]
[null,null,891,2.2464]
[null,null,892,2.2492000000000001]
[null,null,893,2.2521]
[null,null,894,2.2549000000000001]
[null,null,895,2.2578]
[null,null,896,2.2606000000000002]
[null,null,897,2.2635000000000001]
[null,null,898,2.2663000000000002]
[null,null,899,2.2690999999999999]
[null,null,900,2.2719]
[null,null,901,2.2747000000000002]
[null,null,902,2.2774999999999999]
[null,null,903,2.2804000000000002]
[null,null,904,2.2831999999999999]
[null,null,905,2.2858999999999998]
[null,null,906,2.2887]
[null,null,907,2.2915000000000001]
[null,null,908,2.2942999999999998]
[null,null,909,2.2970999999999999]
[null,null,910,2.2997999999999998]
[null,null,911,2.3026]
[null,null,912,2.3054000000000001]
[null,null,913,2.3081]
[null,null,914,2.3109000000000002]
[null,null,915,2.3136000000000001]
[null,null,916,2.3163999999999998]
[null,null,917,2.3191000000000002]
[null,null,918,2.3218000000000001]
[null,null,919,2.3245]
[null,null,920,2.3273000000000001]
[null,null,921,2.33]
[null,null,922,2.3327]
[null,null,923,2.3353999999999999]
[null,null,924,2.3380999999999998]
[null,null,925,2.3408000000000002]
[null,null,926,2.3435000000000001]
[null,null,927,2.3462000000000001]
[null,null,928,2.3489]
[null,null,929,2.3515000000000001]
[null,null,930,2.3542000000000001]
[null,null,931,2.3569]
[null,null,932,2.3595000000000002]
[null,null,933,2.3622000000000001]
[null,null,934,2.3647999999999998]
[null,null,935,2.3675000000000002]
[null,null,936,2.3700999999999999]
[null,null,937,2.3727999999999998]
[null,null,938,2.3754]
[null,null,939,2.3780000000000001]
[null,null,940,2.3805999999999998]
[null,null,941,2.3833000000000002]
[null,null,942,2.3858999999999999]
[null,null,943,2.3885000000000001]
[null,null,944,2.3910999999999998]
[null,null,945,2.3936999999999999]
[null,null,946,2.3963000000000001]
[null,null,947,2.3988999999999998]
[null,null,948,2.4014000000000002]
[null,null,949,2.4039999999999999]
[null,null,950,2.4066000000000001]
[null,null,951,2.4091999999999998]
[null,null,952,2.4117000000000002]
[null,null,953,2.4142999999999999]
[null,null,954,2.4167999999999998]
[null,null,955,2.4194]
[null,null,956,2.4218999999999999]
[null,null,957,2.4245000000000001]
[null,null,958,2.427]
[null,null,959,2.4295]
[null,null,960,2.4321000000000002]
[null,null,961,2.4346000000000001]
[null,null,962,2.4371]
[null,null,963,2.4396]
[null,null,964,2.4420999999999999]
[null,null,965,2.4445999999999999]
[null,null,966,2.4470999999999998]
[null,null,967,2.4496000000000002]
[null,null,968,2.4521000000000002]
[null,null,969,2.4546000000000001]
[null,null,970,2.4569999999999999]
[null,null,971,2.4594999999999998]
[null,null,972,2.4620000000000002]
[null,null,973,2.4643999999999999]
[null,null,974,2.4668999999999999]
[null,null,975,2.4693000000000001]
[null,null,976,2.4718]
[null,null,977,2.4742000000000002]
[null,null,978,2.4767000000000001]
[null,null,979,2.4790999999999999]
[null,null,980,2.4815]
[null,null,981,2.484]
[null,null,982,2.4864000000000002]
[null,null,983,2.4887999999999999]
[null,null,984,2.4912000000000001]
[null,null,985,2.4935999999999998]
[null,null,986,2.496]
[null,null,987,2.4984000000000002]
[null,null,988,2.5007999999999999]
[null,null,989,2.5032000000000001]
[null,null,990,2.5055999999999998]
[null,null,991,2.5078999999999998]
[null,null,992,2.5103]
[null,null,993,2.5127000000000002]
[null,null,994,2.5150000000000001]
[null,null,995,2.5173999999999999]
[null,null,996,2.5196999999999998]
[null,null,997,2.5221]
[null,null,998,2.5244]
[null,null,999,2.5268000000000002]
[null,null,1000,2.5291000000000001]
[null,null,1001,2.5314000000000001]
[null,null,1002,2.5337999999999998]
[null,null,1003,2.5360999999999998]
[null,null,1004,2.5384000000000002]
[null,null,1005,2.5407000000000002]
[null,null,1006,2.5430000000000001]
[null,null,1007,2.5453000000000001]
[null,null,1008,2.5476000000000001]
[null,null,1009,2.5499000000000001]
[null,null,1010,2.5522]
[null,null,1011,2.5545]
[null,null,1012,2.5568]
[null,null,1013,2.5590000000000002]
[null,null,1014,2.5613000000000001]
[null,null,1015,2.5636000000000001]
[null,null,1016,2.5657999999999999]
[null,null,1017,2.5680999999999998]
[null,null,1018,2.5703]
[null,null,1019,2.5726]
[null,null,1020,2.5748000000000002]
[null,null,1021,2.5771000000000002]
[null,null,1022,2.5792999999999999]
[null,null,1023,2.5815000000000001]
[null,null,1024,2.5838000000000001]
[null,null,1025,2.5859999999999999]
[null,null,1026,2.5882000000000001]
[null,null,1027,2.5903999999999998]
[null,null,1028,2.5926]
[null,null,1029,2.5948000000000002]
[null,null,1030,2.597]
[null,null,1031,2.5992000000000002]
[null,null,1032,2.6013999999999999]
[null,null,1033,2.6036000000000001]
[null,null,1034,2.6057999999999999]
[null,null,1035,2.6078999999999999]
[null,null,1036,2.6101000000000001]
[null,null,1037,2.6122999999999998]
[null,null,1038,2.6143999999999998]
[null,null,1039,2.6166]
[null,null,1040,2.6187999999999998]
[null,null,1041,2.6208999999999998]
[null,null,1042,2.6230000000000002]
[null,null,1043,2.6252]
[null,null,1044,2.6273]
[null,null,1045,2.6295000000000002]
[null,null,1046,2.6316000000000002]
[null,null,1047,2.6337000000000002]
[null,null,1048,2.6358000000000001]
[null,null,1049,2.6379000000000001]
[null,null,1050,2.6400999999999999]
[null,null,1051,2.6421999999999999]
[null,null,1052,2.6442999999999999]
[null,null,1053,2.6463999999999999]
[null,null,1054,2.6484000000000001]
[null,null,1055,2.6505000000000001]
[null,null,1056,2.6526000000000001]
[null,null,1057,2.6547000000000001]
[null,null,1058,2.6568000000000001]
[null,null,1059,2.6587999999999998]
[null,null,1060,2.6608999999999998]
[null,null,1061,2.6629999999999998]
[null,null,1062,2.665]
[null,null,1063,2.6671]
[null,null,1064,2.6690999999999998]
[null,null,1065,2.6711999999999998]
[null,null,1066,2.6732]
[null,null,1067,2.6753]
[null,null,1068,2.6772999999999998]
[null,null,1069,2.6793]
[null,null,1070,2.6814]
[null,null,1071,2.6833999999999998]
[null,null,1072,2.6854]
[null,null,1073,2.6873999999999998]
[null,null,1074,2.6894]
[null,null,1075,2.6913999999999998]
[null,null,1076,2.6934]
[null,null,1077,2.6953999999999998]
[null,null,1078,2.6974]
[null,null,1079,2.6993999999999998]
[null,null,1080,2.7014]
[null,null,1081,2.7033999999999998]
[null,null,1082,2.7052999999999998]
[null,null,1083,2.7073]
[null,null,1084,2.7092999999999998]
[null,null,1085,2.7111999999999998]
[null,null,1086,2.7132000000000001]
[null,null,1087,2.7151999999999998]
[null,null,1088,2.7170999999999998]
[null,null,1089,2.7191000000000001]
[null,null,1090,2.7210000000000001]
[null,null,1091,2.7229000000000001]
[null,null,1092,2.7248999999999999]
[null,null,1093,2.7267999999999999]
[null,null,1094,2.7286999999999999]
[null,null,1095,2.7307000000000001]
[null,null,1096,2.7326000000000001]
[null,null,1097,2.7345000000000002]
[null,null,1098,2.7364000000000002]
[null,null,1099,2.7383000000000002]
[null,null,1100,2.7402000000000002]
[null,null,1101,2.7421000000000002]
[null,null,1102,2.7440000000000002]
[null,null,1103,2.7458999999999998]
[null,null,1104,2.7477999999999998]
[null,null,1105,2.7496999999999998]
[null,null,1106,2.7515999999999998]
[null,null,1107,2.7534000000000001]
[null,null,1108,2.7553000000000001]
[null,null,1109,2.7572000000000001]
[null,null,1110,2.7589999999999999]
[null,null,1111,2.7608999999999999]
[null,null,1112,2.7627999999999999]
[null,null,1113,2.7646000000000002]
[null,null,1114,2.7665000000000002]
[null,null,1115,2.7683]
[null,null,1116,2.7700999999999998]
[null,null,1117,2.7719999999999998]
[null,null,1118,2.7738]
[null,null,1119,2.7755999999999998]
[null,null,1120,2.7774999999999999]
[null,null,1121,2.7793000000000001]
[null,null,1122,2.7810999999999999]
[null,null,1123,2.7829000000000002]
[null,null,1124,2.7847]
[null,null,1125,2.7865000000000002]
[null,null,1126,2.7883]
[null,null,1127,2.7900999999999998]
[null,null,1128,2.7919]
[null,null,1129,2.7936999999999999]
[null,null,1130,2.7955000000000001]
[null,null,1131,2.7972999999999999]
[null,null,1132,2.7991000000000001]
[null,null,1133,2.8008999999999999]
[null,null,1134,2.8026]
[null,null,1135,2.8043999999999998]
[null,null,1136,2.8062]
[null,null,1137,2.8079000000000001]
[null,null,1138,2.8096999999999999]
[null,null,1139,2.8113999999999999]
[null,null,1140,2.8132000000000001]
[null,null,1141,2.8149000000000002]
[null,null,1142,2.8167]
[null,null,1143,2.8184]
[null,null,1144,2.8201999999999998]
[null,null,1145,2.8218999999999999]
[null,null,1146,2.8235999999999999]
[null,null,1147,2.8254000000000001]
[null,null,1148,2.8271000000000002]
[null,null,1149,2.8288000000000002]
[null,null,1150,2.8304999999999998]
[null,null,1151,2.8321999999999998]
[null,null,1152,2.8338999999999999]
[null,null,1153,2.8355999999999999]
[null,null,1154,2.8372999999999999]
[null,null,1155,2.839]
[null,null,1156,2.8407]
[null,null,1157,2.8424]
[null,null,1158,2.8441000000000001]
[null,null,1159,2.8458000000000001]
[null,null,1160,2.8475000000000001]
[null,null,1161,2.8491]
[null,null,1162,2.8508]
[null,null,1163,2.8525]
[null,null,1164,2.8540999999999999]
[null,null,1165,2.8557999999999999]
[null,null,1166,2.8574999999999999]
[null,null,1167,2.8591000000000002]
[null,null,1168,2.8607999999999998]
[null,null,1169,2.8624000000000001]
[null,null,1170,2.8641000000000001]
[null,null,1171,2.8656999999999999]
[null,null,1172,2.8673000000000002]
[null,null,1173,2.8690000000000002]
[null,null,1174,2.8706]
[null,null,1175,2.8721999999999999]
[null,null,1176,2.8738999999999999]
[null,null,1177,2.8755000000000002]
[null,null,1178,2.8771]
[null,null,1179,2.8786999999999998]
[null,null,1180,2.8803000000000001]
[null,null,1181,2.8818999999999999]
[null,null,1182,2.8835000000000002]
[null,null,1183,2.8851]
[null,null,1184,2.8866999999999998]
[null,null,1185,2.8883000000000001]
[null,null,1186,2.8898999999999999]
[null,null,1187,2.8915000000000002]
[null,null,1188,2.8931]
[null,null,1189,2.8946999999999998]
[null,null,1190,2.8961999999999999]
[null,null,1191,2.8978000000000002]
[null,null,1192,2.8994]
[null,null,1193,2.9009]
[null,null,1194,2.9024999999999999]
[null,null,1195,2.9041000000000001]
[null,null,1196,2.9056000000000002]
[null,null,1197,2.9072]
[null,null,1198,2.9087000000000001]
[null,null,1199,2.9102999999999999]
[null,null,1200,2.9117999999999999]